## Sheet1
Title | Link | Ref for Article | Year | Material type; Fabrication; Key material properties; | Dimensionality (0D/1D/2D/3D) | THz source; Single-cycle / quasimonochromatic; THz pump frequency range (for single cycle) or central pump frequency (for quasimonochromatic); THz peak field strength range | Physical mechanism of THz-induced NLO effect | Dissipative/nondissipative nonlinearity | Observed nonlinear effects | Measured THz nonlinear coefficients
H. A. Hafez et al., "Extremely efficient terahertz high-harmonic generation in graphene by hot Dirac fermions", Nature 561, 507–511 (2018) | https://doi.org/10.1038/s41586-018-0508-1 | [Hafez 2018] | 2018 | graphene; CVD-grown; doped, N_c = 2.1e12 cm-2 (holes); E_F = 0.17 eV | 2D | TELBE; quasimonochromatic; 0.3 THz, 0.37 THz, 0.68 THz; 0-100 kV/cm | thermodynamic response of free electrons | dissipative | HHG (odd): 3, 5, 7 | χ(3) ~ 1e-9 m2/V2; χ(5) ~ 1e-22 m4/V4; χ(7) ~ 1e-38 m6/V6; Max. field conversion efficiencies: THG: η = 2e-3; 5HG: η = 2.5e-4; 7HG: η = 8e-5
J--C. Deinert, "Grating-Graphene Metamaterial as a Platform for Terahertz Nonlinear Photonics", ACS Nano, 15, 1145 (2021) | https://doi.org/10.1021/acsnano.0c08106 | [Deinert 2021] | 2021 | Metamaterial based on golden grating deposited on graphene; CVD-grown graphene; doped, E_F ∼ 0.1 eV (holes) | 2D | TELBE; quasimonochromatic; 0.7 THz; 5 - 70 kV/cm | thermodynamic response of free electrons; plasmonic THz field concentration in a grating | dissipative | THG | χ(3) ~ 3e-8 m2/V2; Field conversion efficiency η ~ 1e-2
B. Cheng et al., "Efficient Terahertz Harmonic Generation with Coherent Acceleration of Electrons in the Dirac Semimetal Cd3As", Phys. Rev. Lett. 124, 117402 (2020) | https://doi.org/10.1103/PhysRevLett.124.117402 | [Cheng 2020] | 2020 | graphene | 2D | TPFP of LN, monochromatization using bandpass filter; quasimonochromatic; 0.8 THz; 12-31 kV/cm | thermodynamic response of free electrons | dissipative | THG | χ(3) ~ 1e-9 m2/V2;
Z. Mics et al., "Thermodynamic picture of ultrafast charge transport in graphene", Nature Communications volume 6, 7655 (2015) | https://www.nature.com/articles/ncomms8655 | [Mics 2015] | 2015 | graphene; CVD-grown; doped, N_c = 6e11 cm-2 (holes); E_F = 0.07 eV | 2D | TPFP of LN; single-cycle; 0.3 - 2 THz; 2 - 120 kV/cm | thermodynamic response of free electrons | dissipative | Frequency-dependent nonlinear conductivity and saturable absorption | Power loss = 12.5%, non-saturable power loss = 12.5%
D. Turchinovich et al., "Self-phase modulation of a single-cycle terahertz pulse by nonlinear free-carrier response in a semiconductor", Phys. Rev. B 85, 201304 (2012) | https://doi.org/10.1103/PhysRevB.85.201304 | [Turchinovich 2012] | 2012 | GaAs; doped, N_c = 8e15 cm-3 (electrons); thickness d = 0.4 mm; | 3D | TPFP of LN; single-cycle; 0.2 - 2.5 THz; 9 - 292 kV/cm | intervalley transfer and increase of effective mass of THz-driven free electrons | dissipative | Frequency-dependent nonlinear conductivity and saturable absorption | Frequency-dependent Δn = -0.13 - 0.08; Reduction of power absorption coefficient by ca. 50% across the whole meaurement spectrum
M.C. Hoffmann and D. Turchinovich "Semiconductor saturable absorbers for ultrafast terahertz signals", Appl. Phys. Lett. 96, 151110 (2010) | https://doi.org/10.1063/1.3386542 | [Hoffmann and Turchinovich 2010] | 2010 | GaAs; doped, N_c = 8e15 cm-3 (electrons); thickness d = 0.4 mm; | 3D | TPFP of LN; single-cycle; 0.2 - 2.5 THz; 9 - 292 kV/cm | intervalley transfer and increase of effective mass of THz-driven free electrons | dissipative | Frequency-integrated saturable absorption; nonlinear pulse group delay | Saturation fluence = 8.2 μJ/cm2; Max. nonlinear pulse compression ΔT/T ~ 0.1; Max. group index change Δn_g ~ 0.1
M.C. Hoffmann and D. Turchinovich "Semiconductor saturable absorbers for ultrafast terahertz signals", Appl. Phys. Lett. 96, 151110 (2010) | https://doi.org/10.1063/1.3386542 | [Hoffmann and Turchinovich 2010] | 2010 | GaP; doped, N_c = 1e16 cm-3 (electrons); thickness d = 0.3 mm; | 3D | TPFP of LN; single-cycle; 0.2 - 2.5 THz; 9 - 292 kV/cm | intervalley transfer and increase of effective mass of THz-driven free electrons | dissipative | Frequency-integrated saturable absorption; nonlinear pulse group delay | Saturation fluence = 20.9 μJ/cm2; Max. nonlinear pulse compression ΔT/T ~ 5e-2; Max. group index change Δn_g ~ 0.05
M.C. Hoffmann and D. Turchinovich "Semiconductor saturable absorbers for ultrafast terahertz signals", Appl. Phys. Lett. 96, 151110 (2010) | https://doi.org/10.1063/1.3386542 | [Hoffmann and Turchinovich 2010] | 2010 | Ge; doped, N_c = 1e14 cm-3 (electrons); thickness d = 6 mm; | 3D | TPFP of LN; single-cycle; 0.2 - 2.5 THz; 9 - 292 kV/cm | intervalley transfer and increase of effective mass of THz-driven free electrons | dissipative | Frequency-integrated saturable absorption; nonlinear pulse group delay | Saturation fluence = 3.1 μJ/cm2; Max. nonlinear pulse compression ΔT/T ~ 5e-2 ; Max. group index change Δn_g ~ 2e-3
M. C. Hoffmann et al., "Terahertz electro-absorption effect enabling femtosecond all-optical switχng in semiconductor quantum dots", Appl. Phys. Lett. 97, 231108 (2010) | https://doi.org/10.1063/1.3515909 | [Hoffmann 2010] | 2010 | InGaAs/GaAs QD-based SESAM for 1040 nm; MBE-grown, 80 QD layers; intrinsic; | 0D | TPFP of LN; single-cycle; 0.2 - 3.0 THz; 10 - 100 kV/cm | THz-driven QCSE in QDs | non-dissipative | Modulation of absorption at 1040 nm probe wavelength | Absorption change Δα = 3% at 1040 nm
S. Tani, "Ultrafast Carrier Dynamics in Graphene under a High Electric Field", Phys. Rev. Lett. 109, 166603 (2012) | https://journals.aps.org/prl/abstract/10.1103/PhysRevLett.109.166603 | [Tani 2012] | 2012 | graphene; CVD-grown; doped, E_F = 0.2 eV (holes); | 2D | air-plasma source; single-cycle; 0 - 15 THz; 100 - 300 kV/cm | THz-driven impact ionization of carriers | dissipative | Modulation of optical density at 800nm probe wavelength | Optical density change ΔOD ~ 0.01 - 0.1 at 800 nm
K. Fan et al., "Nonlinear Terahertz Metamaterials via Field-Enhanced Carrier Dynamics in GaAs", Phys. Rev. Lett. 110, 217404 (2013) | https://link.aps.org/doi/10.1103/PhysRevLett.110.217404 | [Fan 2013] | 2013 | GaAs-based metamaterial; Metallic (Au/Cr) split-ring resonators deposited on n-doped (N_c = 1e16 cm-3) and semi-insulating GaAs. | 3D | TPFP of LN; single-cycle; 0.2 - 1.2 THz; 24 - 400 kV/cm | THz-driven intervalley scattering and impact ionization in GaAs | dissipative | Modulation of THz relative permittivity ε | Relative permittivity change at the metamaterial resonant frequency. Doped GaAs: ε = - 2.5 - 1 at f = 0.82 THz, THz field range 24 - 400 kV/cm; Semi-insulating GaAs: ε = - 12.5 - 1 at f = 0.85 THz, THz field range 100 - 400 kV/cm
R. Shimano et al., "Intense Terahertz Pulse-Induced Nonlinear Responses in Carbon Nanotubes", J Infrared Milli Terahz Waves 33, 861 (2012) | https://link.springer.com/article/10.1007/s10762-012-9914-x | [Shimano 2012] | 2012 | Semiconducting single-wall carbon nanotubes; produced by CoMoCAT-process; nominally intrinsic | 1D | TPFP of LN; single-cycle; 0.2 - 3 THz; 50 - 420 kV/cm | THz-driven quantum-confined Stark effect and interband transitions in CNTs | non-dissipative | Modulation of absorption at 1.2-1.25 eV probe energy | Absorption change Δα = 4% at 1.2-1.25 eV
K. Lee et al., "Electrically Controllable Terahertz Second-Harmonic Generation in GaAs" Adv. Opt. Mater. 8, 2000359 (2020) | https://onlinelibrary.wiley.com/doi/10.1002/adom.202000359 | [Lee 2020] | 2020 | GaAs in external electric field; intrinsic, photoexcited at 400 nm to create conductivity; | 3D | Unspecified source; single-cycle, monochromatized using bandpass filter; quasimonochromatic; 0.6 THz; 50 kV/cm; | THz E-FISH in static applied symmetry-breaking electric bias field up to E_b = 15 kV/cm | dissipative | SHG and THG | Maximum effective χ(2) = χ(3)*E_b = 1.7 e-7 m/V, corresponding to natural χ(3) = 1e-13 - 1e-14 m2/V2 ; Max power conversion efficiency η_SHG ~ 5e-5; η_THG ~ 1e-5, at optical pump fluence F_p = 4 μJ/cm2
M. C. Hoffmann et al., "Terahertz Kerr effect", Appl. Phys. Lett. 95, 231105 (2009) | http://aip.scitation.org/doi/10.1063/1.3271520 | [Hoffmann 2009] | 2009 | CS2 (liquid) | 3D | TPFP of LN; single-cycle; 0 - 3 THz; 30 - 150 kV/cm | THz-induced Kerr effect in liquid, probed by an 800 nm probe pulse | non-dissipative | Transient birefringence at optical probe wavelength of 800 nm, measured via optical polarization evolution | χ(3) = 2.08 e-20 m2/V2; n_2 = 440 e-16 cm2/W; K = 2.4 e-14 m/V2 (Kerr coefficient*)
M. C. Hoffmann et al., "Terahertz Kerr effect", Appl. Phys. Lett. 95, 231105 (2009) | http://aip.scitation.org/doi/10.1063/1.3271520 | [Hoffmann 2009] | 2009 | Benzene (liquid) | 3D | TPFP of LN; single-cycle; 0 - 3 THz; 30 - 150 kV/cm | THz-induced Kerr effect in liquid, probed by an 800 nm probe pulse | non-dissipative | Transient birefringence at optical probe wavelength of 800 nm, measured via optical polarization evolution | χ(3) = 0.22 e-20 m2/V2; n_2 = 56 e-16 cm2/W; K = 0.26 e-14 m/V2 (Kerr coefficient*)
M. C. Hoffmann et al., "Terahertz Kerr effect", Appl. Phys. Lett. 95, 231105 (2009) | http://aip.scitation.org/doi/10.1063/1.3271520 | [Hoffmann 2009] | 2009 | CCl4 (liquid) | 3D | TPFP of LN; single-cycle; 0 - 3 THz; 30 - 150 kV/cm | THz-induced Kerr effect in liquid, probed by an 800 nm probe pulse | non-dissipative | Transient birefringence at optical probe wavelength of 800 nm, measured via optical polarization evolution | χ(3) = 0.10 e-20 m2/V2; n_2 = 27 e-16 cm2/W; K = 0.12 e-14 m/V2 (Kerr coefficient*)
M. C. Hoffmann et al., "Terahertz Kerr effect", Appl. Phys. Lett. 95, 231105 (2009) | http://aip.scitation.org/doi/10.1063/1.3271520 | [Hoffmann 2009] | 2009 | CHCl3 (liquid) | 3D | TPFP of LN; single-cycle; 0 - 3 THz; 30 - 150 kV/cm | THz-induced Kerr effect in liquid, probed by an 800 nm probe pulse | non-dissipative | Transient birefringence at optical probe wavelength of 800 nm, measured via optical polarization evolution | χ(3) = 0.04 e-20 m2/V2; n_2 = 10 e-16 cm2/W; K = 0.045 e-14 m/V2 (Kerr coefficient*)
M. C. Hoffmann et al., "Terahertz Kerr effect", Appl. Phys. Lett. 95, 231105 (2009) | http://aip.scitation.org/doi/10.1063/1.3271520 | [Hoffmann 2009] | 2009 | CH2I2 (liquid) | 3D | TPFP of LN; single-cycle; 0 - 3 THz; 30 - 150 kV/cm | THz-induced Kerr effect in liquid, probed by an 800 nm probe pulse | non-dissipative | Transient birefringence at optical probe wavelength of 800 nm, measured via optical polarization evolution | χ(3) = 0.70 e-20 m2/V2; n_2 = 140 e-16 cm2/W; K = 0.75 e-14 m/V2 (Kerr coefficient*)
M. Sajadi et al, "Terahertz-field-induced optical birefringence in common window and substrate materials", Opt. Express 23, 28985 (2015) | https://www.osapublishing.org/abstract.cfm?URI=oe-23-22-28985 | [Sajadi 2015] | 2015 | Diamond; polycrystalline | 3D | TPFP of LN; single-cycle; 0 - 3 THz; max. 2.1 MV/cm | THz-induced Kerr effect in bulk material probed by an 800 nm probe pulse | non-dissipative | Transient birefringence at optical probe wavelength of 800 nm, measured via optical polarization evolution | n_2 (1 THz) = 3.0 e-16 cm2/W; max. Δn (800 nm) = 1.03 e-6
M. Sajadi et al, "Terahertz-field-induced optical birefringence in common window and substrate materials", Opt. Express 23, 28985 (2015) | https://www.osapublishing.org/abstract.cfm?URI=oe-23-22-28985 | [Sajadi 2015] | 2015 | TPX (polymethylpentene); | 3D | TPFP of LN; single-cycle; 0 - 3 THz; max. 2.1 MV/cm | THz-induced Kerr effect in bulk material probed by an 800 nm probe pulse | non-dissipative | Transient birefringence at optical probe wavelength of 800 nm, measured via optical polarization evolution | n_2 (1 THz) = 0.3 e-16 cm2/W; max. Δn (800 nm) = 0.36 e-6
M. Sajadi et al, "Terahertz-field-induced optical birefringence in common window and substrate materials", Opt. Express 23, 28985 (2015) | https://www.osapublishing.org/abstract.cfm?URI=oe-23-22-28985 | [Sajadi 2015] | 2015 | LDPE (low-density polyethylene); | 3D | TPFP of LN; single-cycle; 0 - 3 THz; max. 2.1 MV/cm | THz-induced Kerr effect in bulk material probed by an 800 nm probe pulse | non-dissipative | Transient birefringence at optical probe wavelength of 800 nm, measured via optical polarization evolution | n_2 (1 THz) = 2.0 e-16 cm2/W; max. Δn (800 nm) = 3.15 e-6
M. Sajadi et al, "Terahertz-field-induced optical birefringence in common window and substrate materials", Opt. Express 23, 28985 (2015) | https://www.osapublishing.org/abstract.cfm?URI=oe-23-22-28985 | [Sajadi 2015] | 2015 | SiN; | 3D | TPFP of LN; single-cycle; 0 - 3 THz; max. 2.1 MV/cm | THz-induced Kerr effect in bulk material probed by an 800 nm probe pulse | non-dissipative | Transient birefringence at optical probe wavelength of 800 nm, measured via optical polarization evolution | n_2 (1 THz) = 0.08 e-16 cm2/W; max. Δn (800 nm) = 0.05 e-6
M. Sajadi et al, "Terahertz-field-induced optical birefringence in common window and substrate materials", Opt. Express 23, 28985 (2015) | https://www.osapublishing.org/abstract.cfm?URI=oe-23-22-28985 | [Sajadi 2015] | 2015 | MgO; | 3D | TPFP of LN; single-cycle; 0 - 3 THz; max. 2.1 MV/cm | THz-induced Kerr effect in bulk material probed by an 800 nm probe pulse | non-dissipative | Transient birefringence at optical probe wavelength of 800 nm, measured via optical polarization evolution | n_2 (1 THz) = 0.5 e-16 cm2/W; max Δn (800 nm) = 0.7 e-6
M. Sajadi et al, "Terahertz-field-induced optical birefringence in common window and substrate materials", Opt. Express 23, 28985 (2015) | https://www.osapublishing.org/abstract.cfm?URI=oe-23-22-28985 | [Sajadi 2015] | 2015 | Al2O3; | 3D | TPFP of LN; single-cycle; 0 - 3 THz; max. 2.1 MV/cm | THz-induced Kerr effect in bulk material probed by an 800 nm probe pulse | non-dissipative | Transient birefringence at optical probe wavelength of 800 nm, measured via optical polarization evolution | n_2 (1 THz) = 0.7 e-16 cm^2/W; max. Δn (800 nm) = 0.6 e-6
M. Sajadi et al, "Terahertz-field-induced optical birefringence in common window and substrate materials", Opt. Express 23, 28985 (2015) | https://www.osapublishing.org/abstract.cfm?URI=oe-23-22-28985 | [Sajadi 2015] | 2015 | Si; nominally intrinsic; | 3D | TPFP of LN; single-cycle; 0 - 3 THz; max. 2.1 MV/cm | THz-induced Kerr effect in bulk material probed by an 800 nm probe pulse | non-dissipative | Transient birefringence at optical probe wavelength of 800 nm, measured via optical polarization evolution | n_2 (1 THz) = 56 e-16 cm^2/W; Δn (800 nm) = 65 e-6
J. König-Otto et al., "Four-Wave Mixing in Landau-Quantized Graphene", Nano Lett. 17, 2184 (2017) | https://pubs.acs.org/doi/10.1021/acs.nanolett.6b04665 | [König-Otto 2017] | 2017 | graphene; produced by thermal decomposition of SiC on the C-face of 4H-SiC; n-doped (inhomogeneously within the sample) | 2D | FEL (FELBE); quasimonochromatic; 19 THz; max. 25 kV/cm | Four-wave mixing in Landau quantized graphene (under 4.5 T magnetic field and 10 K cryogenic temperature) | dissipative | Degenerate four-wave mixing and transient grating generation | χ(3) ~ 9.2e-20 m^3/V^2 (bulk suscebtibility)
Y. Lu et al., "Giant enhancement of THz-frequency optical nonlinearity by phonon polariton in ionic crystals", Nature Commun. 12, 3183 (2021) | https://www.nature.com/articles/s41467-021-23526-w | [Lu 2021] | 2021 | LiNbO3; | 3D | TPFP of LN; few-cycle; 0.35 THz and 1.1 THz; max. 10 kV/cm | THz difference frequency generation (DFG) at 0.76 THz | dissipative | DFG | χ(2) > 1.5e-6 m/V

## original
* Kerr coefficient is defined in the paper as K = \Delta n / (\lambda E^2)