## Final Table
Material | Substrate | Fabrication | Thickness [m] | Crystallinity | SEM image | Method | Pump Wavelength [m] | Pump Wavelength Range End [m] | Peak irradiance [W/m^2] | Beam waist [m] | Pulse width [s] | Rep. rate [Hz] | η (%) ^a | η (W^-2) ^a | n_2 (m^2 W^−1) | α_2 (m W^−1) | Re{χ(3)} (m2 V−2) a | Im{χ(3)} (m2 V−2) a | Enhancement mechanism | Additional parameters and Comments | Reference
(100)-GaAs/AlGaO | GaAs | MBE/e-beam lithography | 3e-07 | Monocrystalline | Figure 5(a) | I-scan | 8.3e-07 |  | 25000000000000 | 1e-05 | 6e-14 | 80000000 | [6 empty] | Higher free-carrier generation rate | Saturation irradiance: 1.6 × 107 MW m^−2 | [Zubyuk2019]
Ag nanoantenna/SiO2 | Fused silica | e-beam evaporation | 1.6e-08 | Amorphous | Figure 5(b) | Z-scan | 4.1e-07 | 5.6e-07 |  |  | 2.8e-11 | 50 |  |  | 1.2e-12 | -1.5e-05 |  |  | ENZ | Two thicknesses were measured, 16nm and 65 nm | [Suresh2021]
Al split hole resonator/- | 40 nm of fused silica | e-beam lithography/FIB | 2e-07 | Amorphous | Figure 5(c) | THG | 1.56e-06 |  | 10000000 | 2.15e-06 | 2e-13 | 70000000 | 0.001 | [5 empty] | Plasmon resonance and lightning-rod effect |  | [Melentiev2013]
Au nanoantenna/ITO | Fused silica | e-beam lithography | 5e-08 |  | Figure 5(d) | Z-scan | 1.24e-06 |  | 1500000000000 |  | 1.4e-13 |  |  |  | -3.7e-13 | -2.4e-07 |  |  | ENZ + optimized field coupling and enhancement by antennae |  | [Alam2018]
Au nanoparticle | Fused silica | Electrodeposition | 1.5e-07 | Amorphous |  | Z-scan | 6e-07 |  | 800000000000000 | 1.5e-06 | 5e-14 |  |  |  | -2.4e-15 | -9.97e-08 | 2.8e-17 | 1.48e-16 | ENZ + Au interband transition resonance | χ(3) for 600 nm at 60° and (0.18–1.48i)× E−17 for 550 nm at 20° | [Neira2015]
Ge nanodisk | Borosilicate glass | e-beam lithography | 2e-07 | Amorphous | Figure 5(e) | THG | 1.65e-06 |  | 800000 |  | 1.8e-13 | 100000000 | 0.001 |  |  |  | 2.8e-16 |  | Higher-order (anapole) modes |  | [Grinblat2017b]
Si nanoblock | Quartz | e-beam lithography | 5e-07 | Monocrystalline | Figure 5(f) | THG | 1.587e-06 |  |  |  | 5e-12 |  |  | 1.4e-08 |  |  |  |  | Quasi-BIC in arrays with slight asymmetry in nanoparticles |  | [Liu2019b]
Si nanoantenna | Quartz | LPCVD/e-beam lithography | 1.2e-07 | Polycrystalline | Figure 5(g) | THG | 1.35e-06 |  | 320000 |  | 2.5e-13 | 1000 | 0.00012 | [5 empty] | High-Q Fano resonance |  | [Yang2015]
Si nanoantenna | Fused silica | PECVD, e-beam lithography | 5.38e-07 | Amorphous | Figure 5(h) | THG | 1.425e-06 |  |  |  | 2e-13 | 80000000 | 0.0001 | [5 empty] | Quasi-BIC in arrays with broken symmetry |  | [Koshelev2019b]
Si nanodisk | SOI | E-beam lithography | 2.6e-07 | Monocrystalline | Figure 5(i) | THG | 1.26e-06 |  | 500000 |  | 2e-13 | 80000000 | 8e-06 | [5 empty] | Magnetic response |  | [Shcherbakov2014]