## Table2B
Material | Method | Thickness | Fabrication | Substrate | Index | Abs. coeff. (m^-1) | Wavelength(m) | Crystallinity | Bandgap (eV) | Doping level (ppb) | Doping level (ppm N2) | Doping level (In terms of Nion Flux (cm^-2)) | Doping level (m^-3) | Doping level (In terms of Resistivity (Ω-cm)) | Pump Wavelength (m) | Pump Peak power (W) | Pump (Peak?) irradicance (W*m^-2) | Pump Pulse width (s) | Pump Rep. rate (Hz) | Probe Wavelength (m) | Probe Peak power (W) | Probe (peak?) irradiance (W*m^-2) | Probe Pulse width (s) | χ^(3) (m^2 V^-2) (Real) | χ^(3) (m^2 V^-2) (Imaginary) | χ^(3) (esu) | n_2 (m^2 W^-1) | n_2 (esu) | α_2 (m W^-1) (A negative value of α2 represents saturable absorption) | α_3 (m^3 W^-2) | Reference | Comments
TiN | Z-scan | 5.2e-08 | Sputtering | Fused Silica | 2.66 | 3.5e-05 | 1.55e-06 | Polycrys. | [6 empty] | 1.55e-06 |  | 14100000000000 | 1.5e-13 | 1000 |  |  |  |  | -5.9e-17 | -1.7e-16 |  | -3.7e-15 |  | -6.6e-09 |  | jpphotonac9e2fbib415
TiN | Beam Defl. | 3e-08 | Sputtering | Fused Silica |  | 5.48e-05 | 6.5e-07 | Polycrys. | 5 | [5 empty] | 8e-07 |  |  | 5.5e-14 | 1000 | 6.5e-07 |  |  | 1.1e-13 |  |  |  | 4.7e-13 |  | 2.15e-07 |  | jpphotonac9e2fbib280
Al2O3 a | Z-scan | 0.001 | [5 empty] | Monocrys. | 7.3 | [5 empty] | 5.5e-07 |  |  | 1e-12 | 1000 | [7 empty] | 3.3e-20 |  |  |  | jpphotonac9e2fbib522
As2S3 | Z-scan |  | Amorphous Mat. Inc. | [11 empty] | 2e-06 |  | 20000000000000 | 9e-14 | 26 | [7 empty] | 2.5e-18 |  |  |  | jpphotonac9e2fbib221
AsSe | Z-scan |  | Amorphous Mat. Inc. | [11 empty] | 2e-06 |  | 20000000000000 | 9e-14 | 26 | [7 empty] | 6.2e-18 |  |  |  | jpphotonac9e2fbib221
(Bi2O3)0.25(ZnO)0.375(B2O3)0.375 | Z-scan |  | Melt Quench | [11 empty] | 5.32e-07 |  |  | 8e-11 | 10 | [7 empty] | 3e-18 |  | 5.5e-11 |  | jpphotonac9e2fbib289
Ga10Sn20Se70 | Z-scan |  | Melt Quench |  | 2.65 | 1000 | 1.064e-06 |  | 1.58 | [5 empty] | 1.064e-06 |  | 10000000000000 | 1.7e-11 | 10 | [7 empty] | 6.5e-17 |  | 1.14e-10 |  | jpphotonac9e2fbib139
Ge0.18Ga0.05 Sb0.07S0.3Se0.4 | Z-scan |  | Melt Quench | [5 empty] | 1.66 | [5 empty] | 1.064e-06 |  | 20000000000000 | 1.5e-11 | 10 | [7 empty] | 4.6e-18 |  | 9e-12 |  | jpphotonac9e2fbib640
Ge0.1As0.1Se0.6 Te0.2 | Z-scan |  | Melt Quench |  | 2.9 | 317 | 1.064e-06 |  | 1.23 | [5 empty] | 1.064e-06 |  | 14000000000000 | 1.5e-11 | 10 | [7 empty] | 2e-17 |  | 8e-11 |  | jpphotonac9e2fbib143
Ge0.115As0.24 Se0.645 | Z-scan |  | Melt Quench |  | 2.265 |  | 1.55e-06 |  | 1.75 | [5 empty] | 1.55e-06 |  | 10000000000000 | 2.6e-13 | 1000 | [7 empty] | 7.9e-18 |  | 1e-13 |  | jpphotonac9e2fbib865 | alpha_2 is less than the given value
Ge0.15Sb0.1Se0.75 | Z-scan |  | Melt Quench |  | 2.598 |  | 1.55e-06 |  | 1.72 | [5 empty] | 1.55e-06 |  | 10000000000000 | 2.6e-13 | 1000 | [7 empty] | 7.5e-18 |  | 1e-13 |  | jpphotonac9e2fbib865 | alpha_2 is less than the given value
Ge0.16Sb0.14S0.7 | Z-scan |  | Melt Quench |  | 2.31 |  | 1.064e-06 |  | 2.1 | [5 empty] | 1.064e-06 |  | 20000000000000 | 1.5e-11 | 10 | [7 empty] | 2.1e-18 |  | 1e-12 |  | jpphotonac9e2fbib642 | alpha_2 is less than the given value
Ge0.23Sb0.07Se0.7 | Z-scan |  | Melt Quench |  | 2.58 |  | 1.064e-06 |  | 1.66 | [5 empty] | 1.064e-06 |  | 5000000000000 | 1.5e-11 | 10 | [7 empty] | 1.03e-17 |  | 2.4e-11 |  | jpphotonac9e2fbib641
Ge0.33As0.12Se0.55 | Z-scan |  | Amorphous Mat. Inc. | [11 empty] | 2e-06 |  | 20000000000000 | 9e-14 | 26 | [7 empty] | 3.8e-18 |  |  |  | jpphotonac9e2fbib221
Ge0.33As0.12Se0.55 | Z-scan |  | Amorphous Mat. Inc. | [11 empty] | 3.9e-06 |  | 20000000000000 | 2.4e-13 | 10 | [7 empty] | 7.5e-18 |  |  |  | jpphotonac9e2fbib221
(GeS2)0.1(Sb2S3)0.75 (CsI)0.15 | Z-scan |  | Melt Quench |  | 2.8 |  | 1.064e-06 | [7 empty] | 1.064e-06 |  | 20000000000000 | 1.7e-11 | 0.1 | [7 empty] | 8.1e-18 |  | 1.2e-11 |  | jpphotonac9e2fbib236
(NaPO3)0.4(BaF2)0.1 (WO3)0.5 | Z-scan |  | Melt Quench | [11 empty] | 5.32e-07 |  |  | 8e-11 | 10 | [7 empty] | 6e-19 |  | 5e-12 |  | jpphotonac9e2fbib229
(Pb(PO3)2)0.4 (WO3)0.6 | Z-scan |  | Melt Quench |  | 1.93 | 116 | 1.064e-06 | [7 empty] | 1.064e-06 |  | 50000000000000 | 1.7e-11 | 10 | [7 empty] | 4.5e-19 |  | 2e-13 |  | jpphotonac9e2fbib611 | alpha_2 is less than the given value
(PbO)0.46(Ga2O3)0.1 (Bi2O3)0.426 (BaO)0.014 | Z-scan |  | Melt Quench |  | 2.3 |  | 1.064e-06 | [7 empty] | 1.064e-06 |  | 30000000000000 | 1.5e-11 | 10 | [7 empty] | 1.6e-18 |  | 1e-12 |  | jpphotonac9e2fbib177 | alpha_2 is less than the given value
(TeO2)0.7(GeO2)0.15 (K2O)0.05(Bi2O3)0.1 | Z-scan |  | Melt Quench |  | 2.1 | 11 | 1.064e-06 |  | 3.08 | [5 empty] | 1.064e-06 |  | 50000000000000 | 1.7e-11 | 10 | [7 empty] | 7.5e-20 |  | 2e-13 |  | jpphotonac9e2fbib612 | alpha_2 is less than the given value
Al:ZnO | Nonlin. R/T | 9e-07 | PLD | [11 empty] | 7.85e-07 |  | 13 000E+12 | 1e-13 | 100 | 1.258e-06 |  |  | 1e-13 | 8e-20 | 2e-20 |  | 3.5e-17 |  | -2.5e-10 |  | jpphotonac9e2fbib114
Al:ZnO b | Nonlin. R/T | 9e-07 | PLD | [11 empty] | 7.87e-07 |  | 900000000000000 | 1e-13 | 100 | 1.55e-06 |  |  |  | 3.5e-19 | -2e-19 |  | 5.2e-16 |  | -7.1e-09 |  | jpphotonac9e2fbib113
Diamond | Brillouin laser threshold | 0.005 | CVD |  |  |  |  | Monocrys. |  | 40 |  |  |  |  | 5.32e-07 |  |  | CW | [12 empty] | jpphotonac9e2fbib40
Diamond | I-scan | 0.0001 | Natural |  |  |  |  | Monocrys. | [6 empty] | 2.5e-07 |  | 500000000000000 | 1e-13 | [10 empty] | 2.2e-11 |  | jpphotonac9e2fbib265
Diamond | Nonlin. R/T | 0.0001 | Type IIa |  |  |  |  | Monocrys. | [6 empty] | 2.73e-07 |  | 90000000000000 | 1.5e-13 | 1000 | 4.1e-07 | [8 empty] | 2.4e-11 |  | jpphotonac9e2fbib680 | Probe wavelength ranges from 1120-1550E-9
Diamond | Nonlin. R/T | 0.0003 | CVD |  |  |  |  | Monocrys. | [6 empty] | 8e-07 |  |  | 4e-14 | 100000 | [7 empty] | 7.3e-21 |  | 9e-13 |  | jpphotonac9e2fbib575
Diamond | Nonlin. R/T | 0.0003 | CVD |  |  |  |  | Monocrys. |  |  |  | 200000000000 |  |  | 8e-07 |  |  | 4e-14 | 100000 | [7 empty] | 1.2e-20 |  | 1.75e-12 |  | jpphotonac9e2fbib575
Diamond | Nonlin. R/T | 0.0003 | CVD |  |  |  |  | Monocrys. |  |  |  | 1000000000000 |  |  | 8e-07 |  |  | 4e-14 | 100000 | [7 empty] | 2.42e-19 |  | 1.01e-12 |  | jpphotonac9e2fbib575
Diamond | SRS pump-probe | 0.008 | CVD |  |  |  |  | Monocrys. | [6 empty] | 1.864e-06 | 100000 |  | 4e-09 |  | 2.48e-06 | 3750 |  | 4e-09 | [7 empty] | jpphotonac9e2fbib685
Diamond | THG | 1e-06 | CVD | Si |  |  |  | Nanocrystalline | [6 empty] | 1.055e-06 |  | 150000000000 | 9e-14 | 1000 |  |  |  |  | 5e-22 | [6 empty] | jpphotonac9e2fbib812
Diamond | Z-scan | 0.0003 | CVD |  |  |  |  | Monocrys. | [6 empty] | 8e-07 |  |  | 4e-14 | 100000 | [7 empty] | 4.16e-20 |  | 9.93e-14 |  | jpphotonac9e2fbib575
Diamond | Z-scan | 0.0003 | CVD |  |  |  |  | Monocrys. |  |  |  | 1000000000000 |  |  | 8e-07 |  |  | 4e-14 | 100000 | [7 empty] | 5.5e-20 |  | 1.61e-13 |  | jpphotonac9e2fbib575
Diamond | Z-scan | 1e-06 | CVD | Si |  |  |  | Nanocrystalline | [6 empty] | 5.8e-07 |  | 2500000000000000 | 9e-14 | 1000 |  |  |  |  | -4e-19 |  |  | -2e-17 |  |  |  | jpphotonac9e2fbib812
Diamond | Z-scan |  | CVD |  |  |  |  | Monocrys. | [6 empty] | 3.1e-07 |  | 700000000000000 | 1e-13 | 1000 | [9 empty] | 9e-12 |  | jpphotonac9e2fbib438
Diamond | Z-scan |  | CVD |  |  |  |  | Monocrys. | [6 empty] | 3.5e-07 |  |  | 1e-13 | 1000 | [7 empty] | 9e-20 |  |  |  | jpphotonac9e2fbib438
Diamond | Z-scan | 0.00053 | CVD |  |  |  |  | Monocrys. | [6 empty] | 2.6e-07 |  | 400000000000000 | 1.2e-13 | 1000 | [9 empty] | 2.3e-12 |  | jpphotonac9e2fbib18
Diamond | Z-scan | 0.00053 | CVD |  |  |  |  | Monocrys. | [6 empty] | 4.275e-07 |  | 400000000000000 | 1.2e-13 | 1000 | [7 empty] | 1.7e-19 |  |  |  | jpphotonac9e2fbib18
Diamond | Other (see comments) | 0.0007 | CVD |  |  |  |  | Polycrys. | [6 empty] | 3.51e-07 |  |  | 2e-13 |  | 5.15e-07 |  |  | 2e-13 | 2.7e-21 |  |  | 1.4e-19 |  |  |  | jpphotonac9e2fbib946
Diamond | Raman linewidth (TCUPS f ) | 0.0005 | CVD |  |  |  |  | Monocrys. |  |  | 1 |  |  |  | 8.08e-07 |  |  | 8e-14 | 78000000 | [11 empty] | jpphotonac9e2fbib469 | Doping level is less than the given value
Diamond | Raman linewidth (TCUPS f ) | 0.00025 | Natural |  |  |  |  | Monocrys. |  |  | 1 |  |  |  | 8.08e-07 |  |  | 8e-14 | 78000000 | [11 empty] | jpphotonac9e2fbib469 | Doping level is less than the given value
Diamond | Raman linewidth (TCUPS f ) | 0.00042 | HPHT |  |  |  |  | Monocrys. |  |  | 100 |  |  |  | 8.08e-07 |  |  | 8e-14 | 78000000 | [11 empty] | jpphotonac9e2fbib469 | Doping level ranges from 10 to 100 ppb
Diamond | SRS pump-probe | 0.0065 | CVD |  |  |  |  | Monocrys. | [6 empty] | 5.32e-07 |  |  | 8e-09 |  | 5.73e-07 |  |  | 8e-09 | [7 empty] | jpphotonac9e2fbib705
GaAs | Nonlin. R/T | [7 empty] | 1.42 | [5 empty] | 8.7e-06 |  |  | 1e-11 | 10 | 9e-07 |  |  | 1e-11 | [5 empty] | 5e-09 |  | jpphotonac9e2fbib247
(001)-GaAs | Nonlin. R/T | 0.000425 | [5 empty] | Monocrys. | [6 empty] | 1.305e-06 |  | 1090000000000 | 6.81e-14 | 1000 | 0.5, 1, 2 THz | [8 empty] | 4.25e-10 |  | jpphotonac9e2fbib803
GaAs | SPM/XPM | 0.001 | [12 empty] | 1.064e-06 |  |  | 5.3e-11 | 100000000 | [8 empty] | -2.83e-10 |  |  | jpphotonac9e2fbib274
GaAs | Z-scan | 0.00035 | [5 empty] | Monocrys. | 1.42 | [5 empty] | 1.68e-06 |  | 29000000000000 | 1.11e-13 | 1000 | [7 empty] | 3e-17 |  | 2.5e-11 |  | jpphotonac9e2fbib355
GaAs | Other (see comments) | 0.0007 |  |  |  | 1.33e-06 | 8e-07 | Monocrys. | [6 empty] | 8.1e-07 |  |  | 5.5e-14 | 1000 | [9 empty] | 2.2e-09 |  | jpphotonac9e2fbib384
GaAs | Other (see comments) | 0.0007 |  |  |  | 1.33e-06 | 8e-07 | Monocrys. | [6 empty] | 8.1e-07 |  |  | 5.5e-14 | 1000 | [9 empty] | 1.8e-09 |  | jpphotonac9e2fbib384 | alpha_2 in '110' direction
GaN b | THG Imaging | 2.5e-06 | [12 empty] | 1.23e-06 |  |  | 1.5e-13 | 125000000 |  |  |  |  | 1e-20 | [6 empty] | jpphotonac9e2fbib787 | alpha_2 in '100' direction
GaN | Z-scan | 1e-05 | MOVPE | Sapphire |  |  |  |  | 3.39 |  |  |  | 1e+23 |  | 8e-07 |  |  | 1.2e-13 | [8 empty] | 2.8e-18 |  |  |  | jpphotonac9e2fbib19
GaN | Z-scan | 1e-05 | MOVPE | Sapphire |  |  |  |  | 3.39 |  |  |  | 1e+23 |  | 5.5e-07 |  |  | 1.2e-13 | [10 empty] | 2.9e-11 |  | jpphotonac9e2fbib19
GaN | Z-scan | 0.0005 | HVPE | GaN |  |  |  | Monocrys. |  |  |  |  | 1e+23 |  | 7.24e-07 |  | 90000000000000 | [9 empty] | 2.5e-18 |  | 9e-12 |  | jpphotonac9e2fbib135
GaN | Z-scan | 0.001 | HVPE | GaN |  |  |  | Monocrys. | 3.39 | [5 empty] | 7.6e-07 |  | 200000000000000 | 1.9e-13 | 20 | [7 empty] | 1.55e-18 |  |  |  | jpphotonac9e2fbib232
(100)-GaP a | Nonlin. R/T | 0.00035 |  |  |  |  | 9.8e-07 |  | 2.26 | [5 empty] | 8e-07 |  |  | 7e-15 |  | 8e-07 |  |  | 7e-15 |  |  |  | 4e-18 |  | 8e-11 |  | jpphotonac9e2fbib303 | Wavelength ranges from 610-745E-9 and 760-980E-9 Pump Wavelength 650;800E-9 Probe wavelength 650;800E-9 alpha_2 has values of 3E-11 and 8E-11 n_2 has values of 2E-18 and 4E-18
(100)-GaP a | Z-scan | 0.00035 | [6 empty] | 2.26 | [5 empty] | 8e-07 |  | 14000000000000 | 7e-15 | [8 empty] | 1.6e-17 |  | 8e-11 |  | jpphotonac9e2fbib303
(100)-GaP a , b | Z-scan | 0.0005 |  |  | 3.1 |  | 1.04e-06 |  | 2.27 | [5 empty] | 1.04e-06 |  |  | 6.1e-14 | 52000000 | [7 empty] | 7e-18 |  |  |  | jpphotonac9e2fbib495
(100)-GaP a , b | Z-scan | 0.0005 |  |  |  | 0.0022 | 8e-07 |  | 2.27 | [5 empty] | 8e-07 |  |  | 3.7e-14 | 100000000 | [9 empty] | 4.16e-11 |  | jpphotonac9e2fbib495
InN a , b | FWM | 6.8e-07 | PAMBE | GaN-on-sapphire | 2.78 | 1.2e-06 | 1.4e-06 |  | 0.82 | [5 empty] | 1.4e-06 |  | 35000000000000 | 1e-13 | 1000 | [6 empty] | 4.2e-10 |  |  |  |  | jpphotonac9e2fbib584
InN b | FWM | 1e-06 | PAMBE | GaN-on-Si | 2.95 | 0.87 | 1.5e-06 | Monocrys. | 0.75 |  |  |  | 1e+25 |  | 1.5e-06 |  |  | 1e-13 | 1000 | [6 empty] | 8e-10 |  |  | -3.4e-10 |  | jpphotonac9e2fbib585
InN | Nonlin. R/T | 7.5e-07 | Sputtering | GaN-on-Sapphire |  |  |  | Polycrys. | 1.74 |  |  |  | 1e+26 |  | 1.55e-06 |  | 153000000000000 | 1e-13 | 100000000 | 1.55e-06 |  | 15300000000000 | 1e-13 | [5 empty] | 1.67e-09 |  | jpphotonac9e2fbib827
InN | Z-scan | 2.5e-07 | MBE | AlN on c-Sapphire | 2.45 | 8.7e-06 | 7.9e-07 |  | 0.8 |  |  |  | 5.5e+24 |  | 7.9e-07 |  | 26000000000000 | 2e-13 | 80000000 | [11 empty] | jpphotonac9e2fbib813
InN | Z-scan | 1.4e-06 | PAMBE | AlN/GaN on R-sapphire |  |  |  | Monocrys. | 0.65 |  |  |  | 1.4e+25 |  | 1.5e-06 |  | 20000000000000 | 1.2e-13 | [8 empty] | 1.9e-14 |  | 4.75e-08 |  | jpphotonac9e2fbib10
InP a , b | I-scan | 0.002 | [12 empty] | 1.064e-06 |  | 6000000000000 | 1e-11 | [10 empty] | 2.55e-10 |  | jpphotonac9e2fbib291
(001)-InP:Fe | Nonlin. R/T | 0.00035 |  |  | 3.1 |  | 1.64e-06 | [7 empty] | 1.64e-06 |  | 5000000000000 | 2.5e-13 | 50000000 |  |  |  |  | 2.066e-18 |  |  |  |  | 3.7e-10 |  | jpphotonac9e2fbib540 | Chi^3 is in 'xxxx' direction
(001)-InP:Fe | Nonlin. R/T | 0.00035 |  |  | 3.1 |  | 1.64e-06 | [7 empty] | 1.64e-06 |  | 5000000000000 | 2.5e-13 | 50000000 |  |  |  |  | 3.11e-19 |  |  |  |  | 3.7e-10 |  | jpphotonac9e2fbib540 | Chi^3 is in 'xxyy' direction
(001)-InP:Fe | Nonlin. R/T | 0.00035 |  |  | 3.1 |  | 1.64e-06 | [7 empty] | 1.64e-06 |  | 5000000000000 | 2.5e-13 | 50000000 |  |  |  |  | 1.231e-18 |  |  |  |  | 3.7e-10 |  | jpphotonac9e2fbib540 | Chi^3 is in 'xyyx' direction
(001)-InP:Fe | Nonlin. R/T | 0.000365 | [5 empty] | Monocrys. | [6 empty] | 1.305e-06 |  | 1420000000000 | 6.81e-14 | 1000 | 0.5, 1, 2 THz | [8 empty] | 7.03e-10 |  | jpphotonac9e2fbib803
(001)-InP:Fe | Nonlin. R/T | 0.00031 |  |  |  | 2 | 1.6e-06 | Monocrys. | [6 empty] | 1.6e-06 |  | 1100000000000 | 1.6e-13 |  | 1.6e-06 |  |  | 1.6e-13 | [5 empty] | 3.3e-10 |  | jpphotonac9e2fbib843
(001)-InP:S | Nonlin. R/T | 0.00031 |  |  |  | 490 | 1.6e-06 | Monocrys. |  |  |  |  | 7e+24 |  | 1.6e-06 |  | 1100000000000 | 1.6e-13 |  | 1.6e-06 |  |  | 1.6e-13 | [5 empty] | 2.6e-10 |  | jpphotonac9e2fbib843
(001)-InP:Zn | Nonlin. R/T | 0.00031 |  |  |  | 0.00283 | 1.6e-06 | Monocrys. |  |  |  |  | 1.5e+24 |  | 1.6e-06 |  | 1100000000000 | 1.6e-13 |  | 1.6e-06 |  |  | 1.6e-13 | [5 empty] | 3.1e-10 |  | jpphotonac9e2fbib843
(001)-InP:Fe | Z-scan | 0.000579 |  |  | 3.147 |  | 1.64e-06 | [7 empty] | 1.64e-06 |  |  | 1.947e-13 | 47800000 |  |  |  |  | 2.619e-18 |  |  |  |  | 2.2e-10 |  | jpphotonac9e2fbib608 | Chi^3 is in 'xxxx' direction
(001)-InP:Fe | Z-scan | 0.000579 |  |  | 3.147 |  | 1.64e-06 | [7 empty] | 1.64e-06 |  |  | 1.947e-13 | 47800000 |  |  |  |  | 4.92e-19 |  |  |  |  | 2.2e-10 |  | jpphotonac9e2fbib608 | Chi^3 is in 'xxyy' direction
(001)-InP:Fe | Z-scan | 0.000579 |  |  | 3.147 |  | 1.64e-06 | [7 empty] | 1.64e-06 |  |  | 1.947e-13 | 47800000 |  |  |  |  | 1.531e-18 |  |  |  |  | 2.2e-10 |  | jpphotonac9e2fbib608 | Chi^3 is in 'xyyx' direction
(001)-InP:Fe | Z-scan | 0.000581 |  |  | 3.147 |  | 1.64e-06 | [7 empty] | 1.64e-06 |  |  | 1.947e-13 | 47800000 |  |  |  |  | 2.65e-18 |  |  |  |  | 2.3e-10 |  | jpphotonac9e2fbib607
InSb | Nonlin. R/T | 0.001 |  |  |  |  | 10 600E-9 |  | 0.18 | [5 empty] | 1.06e-05 | [15 empty] | jpphotonac9e2fbib209
InSb | Z-scan | 0.00054 | [5 empty] | Monocrys. | 0.18 |  |  |  | 9e+19 |  | 9e-06 |  |  | 3.7e-13 | 1000 | [9 empty] | 2.9e-08 |  | jpphotonac9e2fbib615
InSn:O | Beam Defl. | 3.1e-07 |  | Float Glass | [10 empty] | 1.242e-06 |  |  | 1e-13 | 1000 | 1.05e-06 | [6 empty] | 5.5e-17 |  |  |  | jpphotonac9e2fbib57
InSn:O | THG | 3.7e-08 | Sputtering | Silicon |  |  | 1.55e-06 | [9 empty] | 400000000000 | 1.5e-13 | 81000000 |  |  |  |  | 3.5e-18 | [6 empty] | jpphotonac9e2fbib112
Silicon a , b | Z-scan | 0.000675 | [5 empty] | Monocrys. |  |  |  |  | 1e+21 |  | 2.6e-06 |  | 570000000000000 | 1.5e-13 | 1000 | [7 empty] | 2.5e-18 |  |  | 2e-27 | jpphotonac9e2fbib864
Silicon | Z-scan | 0.000125 | [5 empty] | Monocrys. | 1.12 | [5 empty] | 1.22e-06 |  | 78000000000000 | 2e-13 | 1000 | [7 empty] | 4.7e-18 |  | 2.1e-11 |  | jpphotonac9e2fbib89
Silicon | Z-scan | 0.00048 | [5 empty] | Monocrys. | [5 empty] | 10 | 1.54e-06 |  | 7000000000000 | 1.3e-13 | 76000000 | [7 empty] | 4.5e-18 |  | 7.9e-12 |  | jpphotonac9e2fbib194
Silicon | Z-scan | 0.0005 | [5 empty] | Monocrys. | [6 empty] | 1.55e-06 |  |  | 1.9e-13 | 1000 | [7 empty] | 5e-18 |  | 1.03e-11 |  | jpphotonac9e2fbib267
Silicon | Z-scan | 0.0005 | [5 empty] | Monocrys. | [5 empty] | 20 | 1.501e-06 |  |  |  | 500 | [7 empty] | 2.2e-18 |  | 4.8e-12 |  | jpphotonac9e2fbib488
4H SiC a | Z-scan | 0.000498 | [5 empty] | Monocrys. | 3.25 | [5 empty] | 5.3e-07 |  |  | 1.23e-13 | 50000 | [7 empty] | 3.19e-19 |  | 2e-12 |  | jpphotonac9e2fbib312
6H SiC a | Z-scan | 0.000258 | [5 empty] | Monocrys. | 2.99 | [5 empty] | 8e-07 |  |  | 1.76e-13 | 50000 | [7 empty] | 3.88e-19 |  | 3.95e-13 |  | jpphotonac9e2fbib312
6H SiC b | Z-scan | 0.00034 | [5 empty] | Monocrys. | 3.1 |  |  |  | 1.001021 |  | 7.8e-07 |  |  | 1.6e-13 | 41 | [7 empty] | 4.75e-19 |  | 6.4e-13 |  | jpphotonac9e2fbib180
6H SiC b | Z-scan | 0.00022 | [5 empty] | Monocrys. | 3.1 |  |  |  | 2.51023 |  | 7.8e-07 |  |  | 1.6e-13 | 41 | [7 empty] | 4e-19 |  | 5.2e-13 |  | jpphotonac9e2fbib180
Al2Se1.5S1.5 | Z-scan |  |  |  | 2.7 |  | 1.55e-06 |  | 1.74 | [5 empty] | 1.55e-06 |  |  | 1.5e-13 | 1000 | [10 empty] | 5.5e-26 | jpphotonac9e2fbib721
CdS | Nonlin. R/T |  |  |  | 2.34 |  | 1.064e-06 |  | 2.42 | [5 empty] | 1.064e-06 |  |  | 3e-11 | [11 empty] | 1.5e-26 | jpphotonac9e2fbib59
CdS | Z-scan |  |  |  | 2.34 |  | 1.2e-06 |  | 2.42 | [5 empty] | 1.2e-06 |  |  | 1.5e-13 | 1000 | [10 empty] | 1.1e-26 | jpphotonac9e2fbib59
CdSe | Z-scan |  |  |  | 2.5 |  | 1.5e-06 |  | 1.9 | [5 empty] | 1.5e-06 |  |  | 1.5e-13 | 1000 | [10 empty] | 2.4e-25 | jpphotonac9e2fbib59
CdTe | Z-scan |  |  |  | 2.7 |  | 1.75e-06 |  | 1.44 | [5 empty] | 1.75e-06 |  |  | 1.5e-13 | 1000 | [10 empty] | 1.2e-24 | jpphotonac9e2fbib59
GaAs a | Z-scan |  |  |  | 3.4 |  | 2.3e-06 |  | 1.42 | [5 empty] | 2.6e-06 |  |  | 1.5e-11 | 1000 | [10 empty] | 9e-25 | jpphotonac9e2fbib59
GaAs a | Z-scan |  |  |  | 3.4 |  | 2.3e-06 |  | 1.42 | [5 empty] | 2.6e-06 |  |  | 1.5e-13 | 1000 | [10 empty] | 7.5e-25 | jpphotonac9e2fbib59
GaAs | Z-scan |  |  |  | 3.4 |  | 2.3e-06 |  | 1.42 | [5 empty] | 2.3e-06 |  |  | 1e-13 | 1000 | [10 empty] | 3.5e-25 | jpphotonac9e2fbib355
InSb c | Z-scan |  |  |  | 3.95 |  | 1.2e-05 |  | 0.228 | [5 empty] | 1.2e-05 |  |  | 1e-11 | 1000 | [10 empty] | 2.5e-20 | jpphotonac9e2fbib59
4H SiC | Z-scan | 0.000498 | [5 empty] | Monocrys. | [6 empty] | 9.9e-07 |  |  | 1.77e-13 | 50000 | [10 empty] | 1.9e-27 | jpphotonac9e2fbib312
6H SiC | Z-scan | 0.000258 | [5 empty] | Monocrys. | [6 empty] | 9.9e-07 |  |  | 1.77e-13 | 50000 | [10 empty] | 4e-28 | jpphotonac9e2fbib312
ZnO | Nonlin. R/T |  |  |  | 1.94 |  | 1.064e-06 |  | 3.27 | [5 empty] | 1.064e-06 |  |  | 3e-11 | [11 empty] | 2.2e-26 | jpphotonac9e2fbib59
ZnO | Z-scan |  |  |  | 1.95 |  | 9e-07 |  | 3.27 | [5 empty] | 9e-07 |  |  | 1e-13 | 1000 | [10 empty] | 5.4e-27 | jpphotonac9e2fbib329
ZnS a | Z-scan |  |  |  | 2.3 |  | 8e-07 |  | 3.54 | [5 empty] | 9.6e-07 |  |  | 3e-11 | 1000 | [10 empty] | 1.6e-27 | jpphotonac9e2fbib59
ZnS | Z-scan |  |  |  | 2.3 |  | 8e-07 |  | 3.54 | [5 empty] | 8e-07 |  |  | 1e-13 | 1000 | [10 empty] | 1.7e-27 | jpphotonac9e2fbib329
ZnSe a | Nonlin. R/T |  |  |  | 2.48 |  | 1.064e-06 |  | 2.67 | [5 empty] | 1.064e-06 |  |  | 3e-11 | [11 empty] | 1.5e-26 | jpphotonac9e2fbib59
ZnSe | Nonlin. R/T |  |  |  | 2.48 |  | 1.064e-06 |  | 2.67 | [5 empty] | 1.35e-06 |  |  | 3e-11 | [11 empty] | 9.1e-27 | jpphotonac9e2fbib153
ZnTe | Z-scan |  |  |  | 2.8 |  | 1.2e-06 |  | 2.28 | [5 empty] | 1.2e-06 |  |  | 1.5e-13 | 1000 | [10 empty] | 2e-26 | jpphotonac9e2fbib59