## Table1
Method(object) | n2,eff (xE-20m^2 W^-1) Float | λ (nm) Float | Fiber/Bulk Object | Pulse Width (s) Float | Notes | Reference
ER | 3.2 | 694 | Bulk | 1.3e-08 | Fused quartz | [Owyoung1972, Owyoung1973]
SF Pcr | 3.94 | 1064 | Bulk | 3e-11 |  | jpphotonac9e2fbib751
Freq Mix | 5.2 | 525 | Bulk | 3e-09 | λ approximately 525 nm | jpphotonac9e2fbib475
TRI | 2.73 | 1064 | Bulk | 1.25e-10 |  | jpphotonac9e2fbib560
TRI | 2.73 | 1064 | Bulk | 1.5e-10 | Pulse width ranges from 100E-12 to 150E-12 s | jpphotonac9e2fbib879
SPM | 2.7 | 515 | 100 m fiber | 9e-11 |  | jpphotonac9e2fbib777
SPM | 3.3 | 515 | 100 m fiber | 9e-11 | n2 eff entry is previous entry times 9/8 | jpphotonac9e2fbib777
3WM | 2.4 | 1064 | Bulk | 3e-09 | CS2 used as ref | jpphotonac9e2fbib6
SPM | 2.36 | 1319 | 250 m fiber | 1.1e-10 |  | jpphotonac9e2fbib412
SPM | 2.66 | 1319 | 250 m fiber | 1.1e-10 | n2 eff entry is previous entry times 9/8 | jpphotonac9e2fbib412
XPM | 2.48 | 1550 | Fiber | CW | 1% F doping | jpphotonac9e2fbib398
XPM | 2.79 | 1550 | Fiber | CW | 1% F doping | jpphotonac9e2fbib398
2FBS | 2.2 | 1550 | Fiber | CW | Values should be reduced by 16% [Smolorz1999] due to electrostrictive contribution estimated by [Buckland1996]. | jpphotonac9e2fbib81
2FBS | 2.5 | 1550 | Fiber | CW | n2 eff entry is previous entry times 9/8 Values should be reduced by 16% [Smolorz1999] due to electrostrictive contribution estimated by [Buckland1996]. | jpphotonac9e2fbib81
XPM | 2.47 | 1550 | Fiber | CW | de-pol input not x9/8 | jpphotonac9e2fbib852
Z-scan | 2.14 | 1064 | Bulk | 3e-11 |  | jpphotonac9e2fbib190
Z-scan | 2.24 | 532 | Bulk | 2.2e-11 |  | jpphotonac9e2fbib190
Z-scan | 2.41 | 355 | Bulk | 1.7e-11 |  | jpphotonac9e2fbib190
Z-scan | 7.8 | 266 | Bulk | 1.5e-11 |  | jpphotonac9e2fbib190
Multiple | 2.56 | 1550 | Bulk | 1e-09 | Compilation of ref. data λ ranges from 800-1550 nm Pulse Width ranges from E-12 and E-9 s (Officially recorded as "ps to ns") | jpphotonac9e2fbib561
SRTBC | 2.3 | 800 | Bulk | 1.8e-14 | λ approximately 800 nm | [Smolorz1999, Riggs2000]
IGA | 2.44 | 1064 | 24 m fiber pol-maint | 5.3e-11 | not x9/8 | jpphotonac9e2fbib275
IGA | 2.2 | 1064 | 23 m fiber | 50-70E-12 |  | jpphotonac9e2fbib605
IGA | 2.5 | 1064 | 23 m fiber | 50-70E-12 | n2 eff entry is previous entry times 9/8 | jpphotonac9e2fbib605
IGA | 1.81 | 1064 | ~100 m fiber | 5.6e-11 |  | jpphotonac9e2fbib606
IGA | 2.04 | 1064 | ~100 m fiber | 5.6e-11 | n2 eff entry is previous entry times 9/8 | jpphotonac9e2fbib606
IGA | 2.22 | 1064 | Short fiber pol-maint | 7e-11 | not x9/8 Pulse width ranges from 50E-12 to 70E-12 s | jpphotonac9e2fbib604
ER | 2.5 | 775 | Bulk | 1.5e-13 |  | jpphotonac9e2fbib558
Z-scan | 2.23 | 1030 | Bulk | 1.4e-13 |  | jpphotonac9e2fbib248
SPM | 2.1 | 1550 | Fiber | Telecom | Vascade fiber | jpphotonac9e2fbib525
SPM | 2.4 | 1550 | Fiber | Telecom | Vascade fiber n2 eff entry is previous entry times 9/8 | jpphotonac9e2fbib525
SRTBC | 1.94 | 2300 | Bulk | 6.5e-14 | Pulse width >65E-15 | jpphotonac9e2fbib632
SRTBC | 2 | 3500 | Bulk | 6.5e-14 | Pulse width >65E-15 | jpphotonac9e2fbib632