## Table2A
Material | Method | Thickness (m) | Fabrication | Substrate | Index | Abs. coeff. (m^-1) | Wavelength (m) | Crystallinity | Bandgap (eV) | Doping level | Pump Wavelength (m) | Pump Peak power (W) | Pump (peak?) irradiance (W*m^-2) | Pump Pulse width (s) | Pump Rep. rate (Hz) | Probe Wavelength (m) | Probe Peak power (W) | Probe peak irradiance (W*m^-2) | Probe Pulse width (s) | χ^(2) (m V^-1) ^d | d (m V^-1) ^d | η(%) d , e | Reference | Comments
Conductors
NbAs a | SHG |  | Vapor transport |  |  | 5e-06 | 8e-07 | Monocrys. |  |  | 8e-07 |  |  | 1e-13 | [6 empty] | 2.7e-09 |  | jpphotonac9e2fbib897 | d is in the '33' direction
TaAs a | SHG |  | Vapor transport |  |  | 5e-06 |  | Monocrys. |  |  | 2.5e-06 |  |  | 5e-14 | [8 empty] | jpphotonac9e2fbib631 | Pump Wavelength ranges from 800-2500E-9
TaAs a, c | SHG |  | Vapor transport |  |  | 5e-06 | 8e-07 | Monocrys. |  |  | 8e-07 |  |  | 1e-13 | [6 empty] | 3.6e-09 |  | jpphotonac9e2fbib897 | d is in the '33' direction
TaAs | Other (see comments) |  | Chemical vapor transport |  |  |  |  | Monocrys. |  | Ne = 8.08E+23 Nh = 9.35E+23 m^-3 | 1.06e-05 |  |  | CW | [8 empty] | jpphotonac9e2fbib617
TaP a | SHG |  | Vapor transport |  |  | 5e-06 | 8e-07 | Monocrys. |  |  | 8e-07 |  |  | 1e-13 | [6 empty] | 3.2e-09 |  | jpphotonac9e2fbib897 | d is in the '33' direction
ZrSiS | SHG |  | Chemical vapor transport |  |  |  |  | Monocrys. |  |  | 1.3e-06 |  | 7600000 | 1.2e-13 | 1000 |  |  |  |  | 4.78e-09 |  | 0.011 | jpphotonac9e2fbib144
Semiconductors
Al0.08Ga0.92N b | SHG | 9.8e-07 | MOCVD | (0001)c-Sapphire |  |  |  | Monocrys. |  |  | 1.064e-06 |  |  | 5e-09 | 14 | [5 empty] | 1.45e-12 |  | jpphotonac9e2fbib630 | d is in the '31' direction
Al0.08Ga0.92N b | SHG | 9.8e-07 | MOCVD | (0001)c-Sapphire |  |  |  | Monocrys. |  |  | 1.064e-06 |  |  | 5e-09 | 14 | [5 empty] | 1.45e-12 |  | jpphotonac9e2fbib630 | d is in the '15' direction
Al0.08Ga0.92N b | SHG | 9.8e-07 | MOCVD | (0001)c-Sapphire |  |  |  | Monocrys. |  |  | 1.064e-06 |  |  | 5e-09 | 14 | [5 empty] | -2.9e-12 |  | jpphotonac9e2fbib630 | d is in the '33' direction
Al0.5Ga0.5N | SHG | 6.3e-08 | MOCVD | (0001)c-Sapphire |  |  |  | Monocrys. |  |  | 1.064e-06 |  |  | 5e-09 | 13 | [5 empty] | 1.2e-12 |  | jpphotonac9e2fbib459 | d is in the '33' direction
Alx Ga1-x N b | SHG | 2.13e-06 | MOCVD and HVPE | (0001) c-Sapphire |  |  |  | Monocrys. |  |  | 1.064e-06 |  |  |  | 82000000 |  |  |  |  | 5.3e-12 |  |  | jpphotonac9e2fbib694 | Chi^2 is in the '31' direction
Alx Ga1-x N b | SHG | 2.13e-06 | MOCVD and HVPE | (0001) c-Sapphire |  |  |  | Monocrys. |  |  | 1.064e-06 |  |  |  | 82000000 |  |  |  |  | -7.4e-12 |  |  | jpphotonac9e2fbib694 | Chi^2 is in the '33' direction
AlN | SHG | 3.4e-07 | MBE | Sapphire |  |  |  | Monocrys. |  |  | 8e-07 | 360000 |  | 7e-15 | 80000000 | [5 empty] | 3.22e-12 |  | jpphotonac9e2fbib428
AlN b | SHG | 0.00062 | PVT |  |  | 60 | 1.03e-06 | Monocrys. |  |  | 1.03e-06 |  | 2200000000000 | 1e-08 | 1000 | [5 empty] | 9.55E-14- |  | jpphotonac9e2fbib521 | d is in the '31' direction
AlN b | SHG | 0.00062 | PVT |  |  | 60 | 1.03e-06 | Monocrys. |  |  | 1.03e-06 |  | 2200000000000 | 1e-08 | 1000 | [5 empty] | 4.3e-12 |  | jpphotonac9e2fbib521 | d is in the '33' direction
DB-GaAs a | DFG | 0.00505 | [8 empty] | 2.13e-06 |  |  | 6e-12 | 50000000 | 2.16e-06 | [5 empty] | 0.0121.2 | jpphotonac9e2fbib709 | Pump Wavelength ranges from 2100-2130E-9 Probe Wavelength ranges from 2130-2160E-9
PI-GaAs | DFG | 0.000653 | [8 empty] | 2.1196e-06 |  |  | 4.6e-09 | 24000 | 2.1384e-06 |  |  | 4.6e-09 |  |  | 4.31E-5 0.0103 | jpphotonac9e2fbib549
OP-GaAs | DFG | 0.0018 | [8 empty] | 1.053e-06 |  |  | 1.7e-08 | 2000 | [6 empty] | 0.64.2 | jpphotonac9e2fbib86
GaAs b | SHG | [6 empty] | Monocrys.1.42 eV |  |  | 8.52e-07 |  |  | 1.4e-11 | [5 empty] | 7.5e-10 |  |  | jpphotonac9e2fbib60
OP-GaAs | SHG | 0.0005 | MBE and HVPE |  |  | 8 | 4.135e-06 |  |  |  | 4.135e-06 |  |  | 6.3e-08 | 25 | [5 empty] | 1.09e-10 | 33 | jpphotonac9e2fbib746
OP-GaAs b | Other (see comments) | 0.001 | [8 empty] | 1.952e-06 |  |  | 4.6e-11 | 1000000 | [6 empty] | 22.5 | jpphotonac9e2fbib260
OP-GaAs b | Other (see comments) | 0.001 | [8 empty] | 1.992e-06 |  | 151000000000 | 9.5e-11 | 100000000 | [6 empty] | 32.6 | jpphotonac9e2fbib262
DB-GaAs b | Other (see comments) |  | MBE and HVPE |  | 3.33 |  | 4.4e-06 |  |  |  | 4.4e-06 |  | 101000000000000 | 1e-13 | 1000 | [6 empty] | 0.0873.3 | jpphotonac9e2fbib849
OP-GaAs | Other (see comments) | 0.0005 | MBE and HVPE | [7 empty] | 3.25e-06 |  |  | 1e-12 | [7 empty] | 5115 | jpphotonac9e2fbib450
OP-GaAs | Other (see comments) | 0.0004 | MBE and HVPE | [7 empty] | 1.98e-06 |  |  | 1.2e-13 | 100000000 | [6 empty] | 1.60E-4 4.70E-4 | jpphotonac9e2fbib363
OP-GaAs | Other (see comments) | 0.00025 |  |  | 3.01 |  | 4.2e-06 |  |  |  | 1e-06 |  |  | 7e-14 | 250000000 | [6 empty] | 25 | jpphotonac9e2fbib763
GaN b | SHG | 0.00022967 | MOCVD and HVPE | Free-standing |  |  |  | Monocrys. |  |  | 1.064e-06 |  |  |  | 82000000 |  |  |  |  | 5.7e-12 |  |  | jpphotonac9e2fbib694 | Chi^2 is in the '31' direction
GaN b | SHG | 0.00022967 | MOCVD and HVPE | Free-standing |  |  |  | Monocrys. |  |  | 1.064e-06 |  |  |  | 82000000 |  |  |  |  | -9.2e-12 |  |  | jpphotonac9e2fbib694 | Chi^2 is in the '33' direction
GaN b | SHG | 4.2e-06 |  | Sapphire | 2.2978 |  | 1.064e-06 | Monocrys. |  |  | 1.064e-06 |  |  | 1e-08 | 10 |  |  |  |  | 1.53e-11 |  |  | jpphotonac9e2fbib264 | Chi^2 is in the 'zxx' direciton
GaN b | SHG | 4.2e-06 |  | Sapphire | 2.2978 |  | 1.064e-06 | Monocrys. |  |  | 1.064e-06 |  |  | 1e-08 | 10 |  |  |  |  | 1.48e-11 |  |  | jpphotonac9e2fbib264 | Chi^2 is in the 'xzx' direction
GaN b | SHG | 4.2e-06 |  | Sapphire | 2.2978 |  | 1.064e-06 | Monocrys. |  |  | 1.064e-06 |  |  | 1e-08 | 10 |  |  |  |  | 3.03e-11 |  |  | jpphotonac9e2fbib264 | Chi^2 is in the 'zzz' direciton
GaN | SHG | 3.5e-06 | MBE | (0001) c-Sapphire | [6 empty] | 1.98e-06 |  |  | 6e-09 | 30 |  |  |  |  | 2.8e-11 |  |  | jpphotonac9e2fbib588
GaN | SHG | 2e-06 | MOCVD | (0001) c-Sapphire |  |  |  | Monocrys. | 3.42 |  | 1.064e-06 |  |  | 5e-09 | 14 | [5 empty] | 2.4e-12 |  | jpphotonac9e2fbib630 | d is in the '31' direction
GaN | SHG | 2e-06 | MOCVD | (0001) c-Sapphire |  |  |  | Monocrys. | 3.42 |  | 1.064e-06 |  |  | 5e-09 | 14 | [5 empty] | 1.8e-12 |  | jpphotonac9e2fbib630 | d is in the '15' direction
GaN | SHG | 2e-06 | MOCVD | (0001) c-Sapphire |  |  |  | Monocrys. | 3.42 |  | 1.064e-06 |  |  | 5e-09 | 14 | [5 empty] | -3.7e-12 |  | jpphotonac9e2fbib630 | d is in the '33' direction
GaN | SHG | 3.02e-07 | MOCVD | (0001) c-Sapphire |  |  |  | Monocrys. | 3.42 |  | 1.064e-06 |  |  | 5e-09 | 13 | [5 empty] | 4.82e-12 |  | jpphotonac9e2fbib459 | d is in the '33' direction
GaN | SHG | 3.4e-07 | MBE Sapphire |  |  |  |  | Monocrys. |  |  | 8e-07 | 360000 |  | 7e-15 | 80000000 | [5 empty] | 1.59e-11 |  | jpphotonac9e2fbib428
GaN | SHG | 1e-06 | MOCVD | (0001) c-Sapphire | 2.29 |  | 1.064e-06 | Monocrys. | 3.4 |  | 1.064e-06 |  |  | 7e-09 | 10 | [5 empty] | 5.45e-12 |  | jpphotonac9e2fbib441 | d is in the '31' direction
GaN | SHG | 1e-06 | MOCVD | (0001) c-Sapphire | 2.29 |  | 1.064e-06 | Monocrys. | 3.4 |  | 1.064e-06 |  |  | 7e-09 | 10 | [5 empty] | -1.107e-11 |  | jpphotonac9e2fbib441 | d is in the '33' direction
GaN | SHG | 1e-06 | MOCVD | (0001) c-Sapphire | 2.29 |  | 1.064e-06 | Monocrys. | 3.4 |  | 1.064e-06 |  |  | 7e-09 | 10 | [5 empty] | 5.48e-12 |  | jpphotonac9e2fbib441 | d is in the '15' direction
GaN | SHG Imaging | 2.5e-06 | [8 empty] | 1.23e-06 |  |  | 1.5e-13 | 125000000 |  |  |  |  | 3e-12 |  |  | jpphotonac9e2fbib787
ITO a | SHG | 3.7e-08 | Sputtering | Silicon | [6 empty] | 1.1e-06 |  | 421000000000 | 1.5e-13 | 81000000 |  |  |  |  | 5e-14 |  | 3e-13 | jpphotonac9e2fbib112 | Chi^2 is in the 'xzx' direction
ITO a | SHG | 3.7e-08 | Sputtering | Silicon | [6 empty] | 1.1e-06 |  | 421000000000 | 1.5e-13 | 81000000 |  |  |  |  | 1.8e-13 |  | 3e-13 | jpphotonac9e2fbib112 | Chi^2 is in the 'zzz' direction
(110)-GaP b | DFG | 0.000663 | [8 empty] | 1.074e-06 |  | 1300000000000 | 5e-09 | 10 | 1.064e-06 | 1500000 |  | 1e-08 |  |  | 0.18239.6 | jpphotonac9e2fbib375
(110)-GaP | DFG | 0.000663 |  |  | 3.217 | 220 | 0.00012 |  |  |  | 1.064e-06 |  |  | 1e-08 |  |  |  | 1200000000000 | 5e-09 |  |  | 0.2225 | jpphotonac9e2fbib374
OP-GaP a | DFG | 0.001 | [8 empty] | 1.55e-06 |  |  | 1.1e-13 | 93400000 | 1.96e-06 |  |  | 6e-14 |  |  | 19 | jpphotonac9e2fbib472 | Probe Wavelength ranges from 1800-1960E-9
OP-GaP b | DFG | 0.0017 |  |  |  | 32 | 1.064e-06 |  |  |  | 1.064e-06 |  |  | 2.3e-08 | 80000 | 1.748e-06 | [5 empty] | 12.5 | jpphotonac9e2fbib882
OP-GaP | DFG | 0.0017 | [8 empty] | 1.064e-06 |  |  | 2.3e-08 | 80000 | 1.748e-06 |  |  | 1.6e-08 |  | 1.3e-11 | 1.2 | jpphotonac9e2fbib881
OP-GaP | Other (see comments) | 0.001 | [6 empty] | 2.27 |  | 1.048e-06 |  |  | 1.4e-13 | 80000000 | [6 empty] | 8.628.9 | jpphotonac9e2fbib600
OP-GaP | Other (see comments) | 0.0005 |  |  | 3.3 |  | 4.2e-06 |  | 2.26 |  | 1e-06 |  |  | 7e-14 | 250000000 | [6 empty] | 59 | jpphotonac9e2fbib763
4H SiC | SHG |  |  | SiC | 2.54 |  | 1.064e-06 | Monocrys. |  |  | 1.064e-06 |  | 3710000000 | 1e-07 | 5000 | [5 empty] | 6.5e-12 |  | jpphotonac9e2fbib699 | d is in the '31' direction
4H SiC | SHG |  |  | SiC | 2.54 |  | 1.064e-06 | Monocrys. |  |  | 1.064e-06 |  | 3710000000 | 1e-07 | 5000 | [5 empty] | 6.7e-12 |  | jpphotonac9e2fbib699 | d is in the '15' direction
4H SiC | SHG |  |  | SiC | 2.54 |  | 1.064e-06 | Monocrys. |  |  | 1.064e-06 |  | 3710000000 | 1e-07 | 5000 | [5 empty] | -1.17e-11 |  | jpphotonac9e2fbib699 | d is in the '33' direction
6H SiC | SHG |  |  | SiC | 2.54 |  | 1.064e-06 | Monocrys. |  |  | 1.064e-06 |  | 3710000000 | 1e-07 | 5000 | [5 empty] | 6.7e-12 |  | jpphotonac9e2fbib699 | d is in the '31' direction
6H SiC | SHG |  |  | SiC | 2.54 |  | 1.064e-06 | Monocrys. |  |  | 1.064e-06 |  | 3710000000 | 1e-07 | 5000 | [5 empty] | 6.5e-12 |  | jpphotonac9e2fbib699 | d is in the '15' direction
6H SiC | SHG |  |  | SiC | 2.54 |  | 1.064e-06 | Monocrys. |  |  | 1.064e-06 |  | 3710000000 | 1e-07 | 5000 | [5 empty] | -1.25e-11 |  | jpphotonac9e2fbib699 | d is in the '33' direction
a Multiple wavelengths reported. b Multiple parameters (e.g., thickness, crystal orientation) reported. c Measurement taken at a temperature other than room temperature. d Units as illustrated unless otherwise indicated in table. e See Comments for a description of conversion efficiencies.