## Table3
Material | Method | χ(3)E-14 | χ(3)E-22 | n2,effE-20 | 2:α2 (m W−1) | 3:α_3 (m^3 W^-2) | λpump (nm) | τpump(ps) | Rep-rate(Hz) | λprobe (nm) | τprobe (fs) a | Reference | Comments
CCl4 | Z-scan |  | 20.8 | 28 |  |  | 1064 | 1.6e-11 | 10 |  |  | jpphotonac9e2fbib659
CCl4 | THG |  | 11.1 | 15 |  |  | 1064 | 1.6e-11 | 10
Chloroform | Z-scan |  | 27.8 | 38 |  |  | 1064 | 1.6e-11 | 10 |  |  | jpphotonac9e2fbib659
Chloroform | THG |  | 9.77 | 13.3 |  |  | 1064 | 1.6e-11 | 10
DCM | Z-scan |  | 26.8 | 37 |  |  | 1064 | 1.6e-11 | 10 |  |  | jpphotonac9e2fbib659
DCM | THG |  | 8.56 | 11.8 |  |  | 1064 | 1.6e-11 | 10
CH | Z-scan |  | 14 | 19 |  |  | 1064 | 1.6e-11 | 10 |  |  | jpphotonac9e2fbib659
CH | THG |  | 9.03 | 12.2 |  |  | 1064 | 1.6e-11 | 10
n-Hexane | Z-scan |  | 11.2 | 17 |  |  | 1064 | 1.6e-11 | 10 |  |  | jpphotonac9e2fbib659
n-Hexane | THG |  | 6.17 | 9.35 |  |  | 1064 | 1.6e-11 | 10
Acetone | Z-scan |  | 14.9 | 23 |  |  | 1064 | 1.6e-11 | 10 |  |  | jpphotonac9e2fbib659
Acetone | THG |  | 6.55 | 10.1 |  |  | 1064 | 1.6e-11 | 10
Methanol | Z-scan |  | 11.1 | 18 |  |  | 1064 | 1.6e-11 | 10 |  |  | jpphotonac9e2fbib659
Methanol | THG |  | 4.16 | 6.74 |  |  | 1064 | 1.6e-11 | 10
Ethanol | Z-scan |  | 11.5 | 18 |  |  | 1064 | 1.6e-11 | 10 |  |  | jpphotonac9e2fbib659
Ethanol | THG |  | 4.82 | 7.57 |  |  | 1064 | 1.6e-11 | 10
DMF | Z-scan |  | 29.8 | 42 |  |  | 1064 | 1.6e-11 | 10 |  |  | jpphotonac9e2fbib659
DMF | THG |  | 7.78 | 11 |  |  | 1064 | 1.6e-11 | 10
Water | Z-scan |  | 8.7 | 14 |  |  | 1064 | 1.6e-11 | 10 |  |  | jpphotonac9e2fbib659
Water | THG |  | 3.91 | 6.28 |  |  | 1064 | 1.6e-11 | 10
CB | Z-scan |  | 95.9 | 117 |  |  | 1064 | 1.6e-11 | 10 |  |  | jpphotonac9e2fbib659
CB | THG |  | 14.8 | 18.1 |  |  | 1064 | 1.6e-11 | 10
Toluene | Z-scan |  | 73.4 | 93 |  |  | 1064 | 1.6e-11 | 10 |  |  | jpphotonac9e2fbib659
Toluene | THG |  | 13.7 | 17.4 |  |  | 1064 | 1.6e-11 | 10
CS2 | Z-scan |  | 289 | 310 |  |  | 1064 | 1.6e-11 | 10 |  |  | jpphotonac9e2fbib659
CS2 | THG |  | 32.1 | 34.5 |  |  | 1064 | 1.6e-11 | 10
Toluene | Z-scan |  |  | 5.7 |  |  | 800 | 1.25e-13 | 1000 |  |  | jpphotonac9e2fbib912 | Linear n2,effE-20 (m2 W−1)
| Z-scan |  |  | 3.3 |  |  | 800 | 1.25e-13 | 1000 |  |  |  | Circular n2,effE-20 (m2 W−1)
ODCB | Z-scan |  |  | 4.8 |  |  | 800 | 1.25e-13 | 1000 |  |  | jpphotonac9e2fbib912 | Linear n2,effE-20 (m2 W−1)
| Z-scan |  |  | 2.8 |  |  | 800 | 1.25e-13 | 1000 |  |  |  | Circular n2,effE-20 (m2 W−1)
DMF | Z-scan |  |  | 4 |  |  | 800 | 1.25e-13 | 1000 |  |  | jpphotonac9e2fbib912 | Linear n2,effE-20 (m2 W−1)
| Z-scan |  |  | 2.2 |  |  | 800 | 1.25e-13 | 1000 |  |  |  | Circular n2,effE-20 (m2 W−1)
Acetone | Z-scan | 20.5 |  | 43.7 | 6e-13 |  | 532 | 3e-11 | 10 |  |  | jpphotonac9e2fbib42
Acetone | Z-scan | 4.37 |  | 9.34 |  | 7.8e-24 | 800 | 1e-13 | 1000
Chloroform | Z-scan | 27.6 |  | 51.9 | 1.25e-12 |  | 532 | 3e-11 | 10 |  |  | jpphotonac9e2fbib42
Chloroform | Z-scan | 4.96 |  | 9.37 |  | 5.2e-23 | 800 | 1e-13 | 1000
DMF | Z-scan | 24.5 |  | 47 | 1.22e-12 |  | 532 | 3e-11 | 10 |  |  | jpphotonac9e2fbib42
DMF | Z-scan | 5.37 |  | 10.4 |  | 9.7e-23 | 800 | 1e-13 | 1000
THF | Z-scan | 20.1 |  | 40.1 | 5.7e-13 |  | 532 | 3e-11 | 10 |  |  | jpphotonac9e2fbib42
THF | Z-scan | 6.46 |  | 12.9 |  | 1.5e-21 | 800 | 1e-13 | 1000
Toluene | Z-scan | 25.4 |  | 42.7 | 3.2e-12 |  | 532 | 3e-11 | 10 |  |  | jpphotonac9e2fbib42
Toluene | Z-scan | 7.95 |  | 14 |  | 2.05e-22 | 800 | 1e-13 | 1000
CS2 | Z-scan | 762 |  | 1130 | 2e-11 |  | 532 | 3e-11 | 10 |  |  | jpphotonac9e2fbib42
CS2 | Z-scan | 12 |  | 17.8 |  | 7.47e-22 | 800 | 1e-13 | 1000
Ethanol | Z-scan | 5.11 |  | 10.9 |  | 2.1e-22 | 800 | 1e-13 | 1000 |  |  | jpphotonac9e2fbib42
CCl4 | Z-scan | 6.31 |  | 11.7 |  | 1.82e-22 | 800 | 1e-13 | 1000 |  |  | jpphotonac9e2fbib42
CS2 | Z-scan | 87.1 | 122 | 519 |  |  | 532 | 3.5e-11 | 10 |  |  | jpphotonac9e2fbib362
CS2 | Z-scan | 0.668 | 0.932 | 3.97 |  |  | 800 | 4e-14 | 10
NB | Z-scan | 23.3 | 32.6 | 153 |  |  | 532 | 3.5e-11 | 10 |  |  | jpphotonac9e2fbib362
NB | Z-scan | 0.151 | 0.21 | 0.988 |  |  | 800 | 4e-14 | 10
DB | Z-scan | 18.6 | 26 | 122 |  |  | 532 | 3.5e-11 | 10 |  |  | jpphotonac9e2fbib362
DB | Z-scan | 0.158 | 0.22 | 1.03 |  |  | 800 | 4e-14 | 10
Aniline | Z-scan | 17.8 | 24.9 | 112 |  |  | 532 | 3.5e-11 | 10 |  |  | jpphotonac9e2fbib362
Aniline | Z-scan | 0.165 | 0.23 | 1.03 |  |  | 800 | 4e-14 | 10
Toluene | Z-scan | 15.3 | 21.4 | 108 |  |  | 532 | 3.5e-11 | 10 |  |  | jpphotonac9e2fbib362
Toluene | Z-scan | 0.143 | 0.2 | 1.01 |  |  | 800 | 4e-14 | 10
Benzene | Z-scan | 12.6 | 17.5 | 88 |  |  | 532 | 3.5e-11 | 10 |  |  | jpphotonac9e2fbib362
Benzene | Z-scan | 0.246 | 0.343 | 1.72 |  |  | 800 | 4e-14 | 10
Chloroform | Z-scan | 4.4 | 6.1 | 33 |  |  | 532 | 3.5e-11 | 10 |  |  | jpphotonac9e2fbib362
Chloroform | Z-scan | 0.11 | 0.153 | 0.827 |  |  | 800 | 4e-14 | 10
DMF | Z-scan | 4.3 | 6 | 33 |  |  | 532 | 3.5e-11 | 10 |  |  | jpphotonac9e2fbib362
DMF | Z-scan | 0.101 | 0.141 | 0.781 |  |  | 800 | 4e-14 | 10
DCM | Z-scan | 4.1 | 5.7 | 32 |  |  | 532 | 3.5e-11 | 10 |  |  | jpphotonac9e2fbib362
DCM | Z-scan | 0.1 | 0.14 | 0.781 |  |  | 800 | 4e-14 | 10
DMSO | Z-scan | 3.9 | 5.4 | 28 |  |  | 532 | 3.5e-11 | 10 |  |  | jpphotonac9e2fbib362
DMSO | Z-scan | 0.102 | 0.142 | 0.735 |  |  | 800 | 4e-14 | 10
Acetone | Z-scan | 2.6 | 3.6 | 22 |  |  | 532 | 3.5e-11 | 10 |  |  | jpphotonac9e2fbib362
Acetone | Z-scan | 0.075 | 0.105 | 0.528 |  |  | 800 | 4e-14 | 10
ACN | Z-scan | 2.3 | 3.2 | 20 |  |  | 532 | 3.5e-11 | 10 |  |  | jpphotonac9e2fbib362
ACN | Z-scan | 0.0474 | 0.0661 | 0.413 |  |  | 800 | 4e-14 | 10
n-Hexane | Z-scan | 2 | 2.8 | 17 |  |  | 532 | 3.5e-11 | 10 |  |  | jpphotonac9e2fbib362
n-Hexane | Z-scan | 0.0496 | 0.0692 | 0.413 |  |  | 800 | 4e-14 | 10
THF | Z-scan | 1.4 | 1.9 | 11 |  |  | 532 | 3.5e-11 | 10 |  |  | jpphotonac9e2fbib362
THF | Z-scan | 0.0721 | 0.101 | 0.574 |  |  | 800 | 4e-14 | 10
CS2 | BD |  |  | 15 |  |  | 800 | 5e-14 | 1000 | 650 | 158 | jpphotonac9e2fbib660 | n_2 is the predicted bound-electronic n_2
CS2 | BD |  |  | 275 |  |  | 800 | 5e-14 | 1000 | 650 | 158 |  | n_2 is the predicted n_{2,eff} for pulses > 100ps
CS2 | Z-scan |  |  | 15 |  |  | 1064 | 2.5e-11 | 1000 |  |  | jpphotonac9e2fbib660 | n_2 is the predicted bound-electronic n_2 tao pumo ranges from 65E-15 - 25E-12
CS2 | Z-scan |  |  | 300 |  |  | 1064 | 2.5e-11 | 1000 |  |  |  | n_2 is from measured Z-scan data for the longest ps pulses Tao pump ranges from 65E-15-25E-12
CS2 | Z-scan |  |  | 15 |  |  | 700 | 8e-12 | 1000 |  |  | jpphotonac9e2fbib660 | n_2 is the predicted bound-electronic n_2 tao pump ranges from 32E-15-8E-12
CS2 | Z-scan |  |  | 300 |  |  | 700 | 8e-12 | 1000 |  |  |  | n_2 is from measured Z-scan data for the longest ps pulses Tao pump ranges from 32E-15-8E-12
CS2 | Z-scan |  |  | BEn_2=30 | 2e-11 |  | 420 |  | 1000 |  |  |  | The peak 2PA is at 420 nm, and the peak bound-electronic n2 is at 545 nm. Depending on the wavelength, the minimum pulse width varies from 32 to 165 fs.
CS2 | Z-scan |  |  | BEn_2=60 | 7e-12 |  | 545 |  | 1000 |  |  | jpphotonac9e2fbib660 | The peak 2PA is at 420 nm, and the peak bound-electronic n2 is at 545 nm. Depending on the wavelength, the minimum pulse width varies from 32 to 165 fs.
Toluene | BD |  |  | 6 |  |  | 800 | 1.5e-13 | 1000 | 700 | 150 | jpphotonac9e2fbib956 | n_2 is the predicted bound-electronic n_2
Toluene | BD |  |  | 49 |  |  | 800 | 1.5e-13 | 1000 | 700 | 150 |  | n_2 is the predicted n_{2,eff} for pulses > 100ps
NB | BD |  |  | 6 |  |  | 800 | 1.5e-13 | 1000 | 700 | 150 | jpphotonac9e2fbib956 | n_2 is the predicted bound-electronic n_2
NB | BD |  |  | 77 |  |  | 800 | 1.5e-13 | 1000 | 700 | 150 |  | n_2 is the predicted n_{2,eff} for pulses > 100ps
Benzene | BD |  |  | 6 |  |  | 800 | 1.5e-13 | 1000 | 700 | 150 | jpphotonac9e2fbib956 | n_2 is the predicted bound-electronic n_2
Benzene | BD |  |  | 44 |  |  | 800 | 1.5e-13 | 1000 | 700 | 150 |  | n_2 is the predicted n_{2,eff} for pulses > 100ps
p-Xylene | BD |  |  | 6.2 |  |  | 800 | 1.5e-13 | 1000 | 700 | 150 | jpphotonac9e2fbib956 | n_2 is the predicted bound-electronic n_2
p-Xylene | BD |  |  | 52 |  |  | 800 | 1.5e-13 | 1000 | 700 | 150 |  | n_2 is the predicted n_{2,eff} for pulses > 100ps
Pyridine | BD |  |  | 6 |  |  | 800 | 1.5e-13 | 1000 | 700 | 150 | jpphotonac9e2fbib956 | n_2 is the predicted bound-electronic n_2
Pyridine | BD |  |  | 53 |  |  | 800 | 1.5e-13 | 1000 | 700 | 150 |  | n_2 is the predicted n_{2,eff} for pulses > 100ps
ODCB | BD |  |  | 6 |  |  | 800 | 1.5e-13 | 1000 | 700 | 150 | jpphotonac9e2fbib956 | n_2 is the predicted bound-electronic n_2
ODCB | BD |  |  | 51 |  |  | 800 | 1.5e-13 | 1000 | 700 | 150 |  | n_2 is the predicted n_{2,eff} for pulses > 100ps
DCM | BD |  |  | 3 |  |  | 800 | 1.5e-13 | 1000 | 700 | 150 | jpphotonac9e2fbib956 | n_2 is the predicted bound-electronic n_2
DCM | BD |  |  | 15 |  |  | 800 | 1.5e-13 | 1000 | 700 | 150 |  | n_2 is the predicted n_{2,eff} for pulses > 100ps
Chloroform | BD |  |  | 4.1 |  |  | 800 | 1.5e-13 | 1000 | 700 | 150 | jpphotonac9e2fbib956 | n_2 is the predicted bound-electronic n_2
Chloroform | BD |  |  | 16 |  |  | 800 | 1.5e-13 | 1000 | 700 | 150 |  | n_2 is the predicted n_{2,eff} for pulses > 100ps
CCl4 | BD |  |  | 4.8 |  |  | 800 | 1.5e-13 | 1000 | 700 | 150 | jpphotonac9e2fbib956 | n_2 is the predicted bound-electronic n_2
CCl4 | BD |  |  | 6.8 |  |  | 800 | 1.5e-13 | 1000 | 700 | 150 |  | n_2 is the predicted n_{2,eff} for pulses > 100ps
Acetone | BD |  |  | 4 |  |  | 800 | 1.5e-13 | 1000 | 700 | 150 | jpphotonac9e2fbib956 | n_2 is the predicted bound-electronic n_2
Acetone | BD |  |  | 12 |  |  | 800 | 1.5e-13 | 1000 | 700 | 150 |  | n_2 is the predicted n_{2,eff} for pulses > 100ps
ACN | BD |  |  | 3.5 |  |  | 800 | 1.5e-13 | 1000 | 700 | 150 | jpphotonac9e2fbib956 | n_2 is the predicted bound-electronic n_2
ACN | BD |  |  | 11 |  |  | 800 | 1.5e-13 | 1000 | 700 | 150 |  | n_2 is the predicted n_{2,eff} for pulses > 100ps
DMF | BD |  |  | 4 |  |  | 800 | 1.5e-13 | 1000 | 700 | 150 | jpphotonac9e2fbib956 | n_2 is the predicted bound-electronic n_2
DMF | BD |  |  | 21 |  |  | 800 | 1.5e-13 | 1000 | 700 | 150 |  | n_2 is the predicted n_{2,eff} for pulses > 100ps
BS | BD |  |  | 3.8 |  |  | 800 | 1.5e-13 | 1000 | 700 | 150 | jpphotonac9e2fbib956 | n_2 is the predicted bound-electronic n_2
BS | BD |  |  | 26 |  |  | 800 | 1.5e-13 | 1000 | 700 | 150 |  | n_2 is the predicted n_{2,eff} for pulses > 100ps
THF | BD |  |  | 3.2 |  |  | 800 | 1.5e-13 | 1000 | 700 | 150 | jpphotonac9e2fbib956 | n_2 is the predicted bound-electronic n_2
THF | BD |  |  | 6.2 |  |  | 800 | 1.5e-13 | 1000 | 700 | 150 |  | n_2 is the predicted n_{2,eff} for pulses > 100ps
Hexane | BD |  |  | 3.2 |  |  | 800 | 1.5e-13 | 1000 | 700 | 150 | jpphotonac9e2fbib956 | n_2 is the predicted bound-electronic n_2
Hexane | BD |  |  | 7 |  |  | 800 | 1.5e-13 | 1000 | 700 | 150 |  | n_2 is the predicted n_{2,eff} for pulses > 100ps
CH | BD |  |  | 3.5 |  |  | 800 | 1.5e-13 | 1000 | 700 | 150 | jpphotonac9e2fbib956 | n_2 is the predicted bound-electronic n_2
CH | BD |  |  | 5.9 |  |  | 800 | 1.5e-13 | 1000 | 700 | 150 |  | n_2 is the predicted n_{2,eff} for pulses > 100ps
Methanol | BD |  |  | 3 |  |  | 800 | 1.5e-13 | 1000 | 700 | 150 | jpphotonac9e2fbib956 | n_2 is the predicted bound-electronic n_2
Methanol | BD |  |  | 4.4 |  |  | 800 | 1.5e-13 | 1000 | 700 | 150 |  | n_2 is the predicted n_{2,eff} for pulses > 100ps
1-Octanol | BD |  |  | 4 |  |  | 800 | 1.5e-13 | 1000 | 700 | 150 | jpphotonac9e2fbib956 | n_2 is the predicted bound-electronic n_2
1-Octanol | BD |  |  | 4.9 |  |  | 800 | 1.5e-13 | 1000 | 700 | 150 |  | n_2 is the predicted n_{2,eff} for pulses > 100ps
1-Butanol | BD |  |  | 3.3 |  |  | 800 | 1.5e-13 | 1000 | 700 | 150 | jpphotonac9e2fbib956 | n_2 is the predicted bound-electronic n_2
1-Butanol | BD |  |  | 4.4 |  |  | 800 | 1.5e-13 | 1000 | 700 | 150 |  | n_2 is the predicted n_{2,eff} for pulses > 100ps
Ethanol | BD |  |  | 3.2 |  |  | 800 | 1.5e-13 | 1000 | 700 | 150 | jpphotonac9e2fbib956 | n_2 is the predicted bound-electronic n_2
Ethanol | BD |  |  | 4.2 |  |  | 800 | 1.5e-13 | 1000 | 700 | 150 |  | n_2 is the predicted n_{2,eff} for pulses > 100ps
CS2 | BD |  |  | 15 |  |  | 800 | 1.5e-13 | 1000 | 700 | 150 | jpphotonac9e2fbib956 | n_2 is the predicted bound-electronic n_2
CS2 | BD |  |  | 275 |  |  | 800 | 1.5e-13 | 1000 | 700 | 150 |  | n_2 is the predicted n_{2,eff} for pulses > 100ps
DMSO | BD |  |  | 4.5 |  |  | 800 | 1.5e-13 | 1000 | 700 | 150 | jpphotonac9e2fbib956 | n_2 is the predicted bound-electronic n_2
DMSO | BD |  |  | 8.2 |  |  | 800 | 1.5e-13 | 1000 | 700 | 150 |  | n_2 is the predicted n_{2,eff} for pulses > 100ps
D2O | BD |  |  | 2.8 |  |  | 800 | 1.5e-13 | 1000 | 700 | 150 | jpphotonac9e2fbib956 | n_2 is the predicted bound-electronic n_2
D2O | BD |  |  | 3.7 |  |  | 800 | 1.5e-13 | 1000 | 700 | 150 |  | n_2 is the predicted n_{2,eff} for pulses > 100ps
H2O | BD |  |  | 2.5 |  |  | 800 | 1.5e-13 | 1000 | 700 | 150 | jpphotonac9e2fbib956 | n_2 is the predicted bound-electronic n_2
H2O | BD |  |  | 3.2 |  |  | 800 | 1.5e-13 | 1000 | 700 | 150 |  | n_2 is the predicted n_{2,eff} for pulses > 100ps
CS2 | ER |  |  | 23.9 |  |  | 790 | Fast ~fs, Slow ~ps |  |  |  | jpphotonac9e2fbib559 | n_2 is the sum of the fast components
CS2 | ER |  |  | 260 |  |  | 790 | Fast ~fs, Slow ~ps |  |  |  |  | n_2 is the sum of the slow entries, is also the predicted n_{2,eff} for pulses > 100ps
Toluene | ER |  |  | 11.5 |  |  | 790 | Fast ~fs, Slow ~ps |  |  |  | jpphotonac9e2fbib559 | n_2 is the sum of the fast components
Toluene | ER |  |  | 45.2 |  |  | 790 | Fast ~fs, Slow ~ps |  |  |  |  | n_2 is the sum of the slow entries, is also the predicted n_{2,eff} for pulses > 100ps
DMSO | ER |  |  | 9.15 |  |  | 790 | Fast ~fs, Slow ~ps |  |  |  | jpphotonac9e2fbib559 | n_2 is the sum of the fast components
DMSO | ER |  |  | 5.23 |  |  | 790 | Fast ~fs, Slow ~ps |  |  |  |  | n_2 is the sum of the slow entries, is also the predicted n_{2,eff} for pulses > 100ps
Chloroform | ER |  |  | 5.45 |  |  | 790 | Fast ~fs, Slow ~ps |  |  |  | jpphotonac9e2fbib559 | n_2 is the sum of the fast components
Chloroform | ER |  |  | 9.1 |  |  | 790 | Fast ~fs, Slow ~ps |  |  |  |  | n_2 is the sum of the slow entries, is also the predicted n_{2,eff} for pulses > 100ps
Acetone | ER |  |  | 5.66 |  |  | 790 | Fast ~fs, Slow ~ps |  |  |  | jpphotonac9e2fbib559 | n_2 is the sum of the fast components
Acetone | ER |  |  | 9.6 |  |  | 790 | Fast ~fs, Slow ~ps |  |  |  |  | n_2 is the sum of the slow entries, is also the predicted n_{2,eff} for pulses > 100ps
Methanol | ER |  |  | 4.62 |  |  | 790 | Fast ~fs, Slow ~ps |  |  |  | jpphotonac9e2fbib559 | n_2 is the sum of the fast components
Methanol | ER |  |  | 1.44 |  |  | 790 | Fast ~fs, Slow ~ps |  |  |  |  | n_2 is the sum of the slow entries, is also the predicted n_{2,eff} for pulses > 100ps
Ethanol | ER |  |  | 4.43 |  |  | 790 | Fast ~fs, Slow ~ps |  |  |  | jpphotonac9e2fbib559 | n_2 is the sum of the fast components
Ethanol | ER |  |  | 1.02 |  |  | 790 | Fast ~fs, Slow ~ps |  |  |  |  | n_2 is the sum of the slow entries, is also the predicted n_{2,eff} for pulses > 100ps
H2O | ER |  |  | 3.35 |  |  | 790 | Fast ~fs, Slow ~ps |  |  |  | jpphotonac9e2fbib559 | n_2 is the sum of the fast components
H20 | ER |  |  | 1.06 |  |  | 790 | Fast ~fs, Slow ~ps |  |  |  |  | n_2 is the sum of the slow entries, is also the predicted n_{2,eff} for pulses > 100ps