## Table4A
Material | Method | Fabrication | Substrate | Width (m) | Number of layers | Crystallinity | Bandgap (eV) | Doping level (eV) | Pump Wavelength (m) | Pump Peak power (W) | Pump Peak irradiance (W*m^-2) | Pump Beam spot size (m) | Pump Pulse width (s) | Pump Rep. rate (Hz) | χ(2) (m V^-1) | χ(2) (m^2 V^-1) | deff | Reference Additional parameters and comments
0D materials
InAs/GaAs QD | SHG | MBE | GaAs |  | 40 |  |  |  | 7.381e-06 |  | 2000000000000 |  |  |  | 1.2e-09 |  |  | jpphotonac9e2fbib94
InAs/GaAs QD | SHG | MBE | (001)-GaAs |  | 30 |  |  |  | 20 000E-9 |  | 1000000000000 | 0.00015 |  |  | 2.5e-06 |  |  | jpphotonac9e2fbib701
1D materials
GaP nanopillars | SHG | Nanosphere lithography/RIE/ CAIBE | GaP (100) | 1.5e-07 |  | Monocrystalline | 2.26 |  | 8.4e-07 |  |  | 1e-06 | 1e-13 | 82000000 |  |  |  | jpphotonac9e2fbib691
GaP nanowires | SHG | MBE/ G-coating | Silicon (111) | 1.5e-07 |  | Monocrystalline |  |  | 1.048e-06 |  |  | 5e-06 | 1.5e-13 | 80000000 |  |  |  | jpphotonac9e2fbib235
WZ-GaAs nanoneedle | SHG | MOCVD | Silicon (111)apphire | 1.5e-06 |  | Monocrystalline |  |  | 8.06e-07 |  |  | 5e-07 | 1.2e-13 | 76000000 | 5.3e-11 |  |  | jpphotonac9e2fbib131
WZ-GaAs nanowires | SHG imaging | MBE | Silicon (111)/i3N4 thin film | 1e-07 |  | Monocrystalline |  |  | 8.2e-07 |  |  | 2.5e-06 | 1e-13 | 80000000 |  |  | 4.2e-11 | jpphotonac9e2fbib805 | Width is approximate deff is in '15' and '24' directions which are equal
WZ-GaAs nanowires | SHG imaging | MBE | Silicon (111)/i3N4 thin film | 1e-07 |  | Monocrystalline |  |  | 8.2e-07 |  |  | 2.5e-06 | 1e-13 | 80000000 |  |  | 2.1e-11 | jpphotonac9e2fbib805 | Width is approximate deff is in '31' and '32' directions which are equal
WZ-GaAs nanowires | SHG imaging | MBE | Silicon (111)/i3N4 thin film | 1e-07 |  | Monocrystalline |  |  | 8.2e-07 |  |  | 2.5e-06 | 1e-13 | 80000000 |  |  | 1.15e-10 | jpphotonac9e2fbib805 | Width is approximate deff is in '33' direction
2D Materials
Al0.08Ga0.92N/ GaN QW | SHG | MOCVD | GaN-on-(0001)-c-sapphire |  | 10 | Monocrystalline |  |  | 1.064e-06 |  |  |  | 5e-09 | 14 |  |  | 2.2e-12 | jpphotonac9e2fbib630 | deff is in '31' direction
Al0.08Ga0.92N/ GaN QW | SHG | MOCVD | GaN-on-(0001)-c-sapphire |  | 10 | Monocrystalline |  |  | 1.064e-06 |  |  |  | 5e-09 | 14 |  |  | -4.8e-12 | jpphotonac9e2fbib630 | deff is in '33' direction
GaN-AlN QW | SHG | MBE | AlN-on-c-sapphire |  | 200 |  |  |  | 1.98e-06 | 2500 |  | 0.00015 | 6e-09 | 30 | 1.14e-10 |  |  | jpphotonac9e2fbib588
Graphene | DFG | CVD | Quartz |  | Monolayer |  |  | 0.3 | 5.47e-07 |  |  | 0.0003 | 1e-13 | 1000 | 3e-07 |  |  | jpphotonac9e2fbib162
Graphene | SHG | CVD | Fusedilica |  | Monolayer | Monocrystalline |  | -0.9 | 1.035e-06 |  |  |  | 2e-13 | 80000000 | 3e-11 |  |  | jpphotonac9e2fbib947
MoS2 | SHG | Micromechanical exfoliation | Si/SiO2 (285 nm) | 6.5e-10 | Monolayer |  |  |  | 1.56e-06 | 2700 |  |  | 1.5e-13 | 50000000 | 5.4e-12 |  |  | jpphotonac9e2fbib34 | Width is approximate
MoS2 | SHG | Mechanical exfoliation | Si/SiO2 |  | Monolayer |  |  |  | 8.7e-07 |  |  | 6e-07 | 1.4e-13 | 80000000 |  | 8e-20 |  | jpphotonac9e2fbib526 | Chi (second order susceptibility) is the sheet susceptibility
MoS2 | SHG | Micromechanical cleavagei/SiO2 |  |  | Monolayer |  |  |  | 1.56e-06 | 8000 |  | 9.3e-07 | 1.5e-13 | 50000000 | 2.2e-12 |  |  | jpphotonac9e2fbib706
MoS2 | SHG imaging | CVD | SiO2/Si (300 nm) | 7e-10 | Monolayer |  |  |  | 1.56e-06 |  | 1000000000000000 | 1.8e-06 | 1.5e-13 | 890000 | 2.9e-11 |  |  | jpphotonac9e2fbib893
MoSe2 | SHG | Micromechanical exfoliation | Si/SiO2 (285 nm) | 6.5e-10 | Monolayer |  |  |  | 1.56e-06 | 2700 |  |  | 1.5e-13 | 50000000 | 3.7e-11 |  |  | jpphotonac9e2fbib34 | Width is approximate
WS2 | SHG | Micromechanical exfoliation | Si/SiO2 (285 nm) | 6.5e-10 | Monolayer |  |  |  | 1.56e-06 | 2700 |  |  | 1.5e-13 | 50000000 | 1.62e-11 |  |  | jpphotonac9e2fbib34 | Width is approximate
WS2 | SHG | CVD | SiO2/Si | 6.5e-10 | Monolayer |  |  |  | 8.32e-07 |  |  | 1.8e-06 | 1.06e-13 | 88000000 |  |  | 4.5e-09 | jpphotonac9e2fbib370
WS2–MS | SHG | CVD | Sapphire |  | Monolayer |  |  |  | 8.04e-07 |  |  | 4e-06 | 8e-15 | 80000000 |  |  |  | jpphotonac9e2fbib480
WSe2 | SHG | Micromechanical exfoliation | Si/SiO2 (285 nm) | 6.5e-10 | Monolayer |  |  |  | 1.56e-06 | 2700 |  |  | 1.5e-13 | 50000000 | 1.65e-11 |  |  | jpphotonac9e2fbib34 | Width is approximate
WSe2 | SHG | CVT | SiO2/Si (300 nm) | 7e-10 | Monolayer |  |  |  | 8.16e-07 |  |  |  | 1.07e-13 | 88000000 |  |  | 5e-09 | jpphotonac9e2fbib670
WSe2 | SHG | Micromechanical exfoliation | Fusedilica | 1.17e-09 | Monolayer |  | 1.65 |  | 1.546e-06 |  |  | 8e-07 | 2e-13 | 80000000 |  | 7e-20 |  | jpphotonac9e2fbib678 | Chi (second order susceptibility) is the sheet susceptibility and has a range of (0.7 ± 0.09) E-19 Pump Beam Spot Size has a range of (0.8 ± 0.1)E-6