## Table4B
Material | Method | Fabrication | Solvent/ Substrate | Width (m) | Number of layers | Index | Abs. coeff. (m^-1) | Abs. coeff. (%) | Wavelength (m) | Crystallinity | Bandgap (eV) | Doping Level (eV) | Pump Wavelength (m) | Pump Peak power (W) | Pump Peak irradiance (W*m^-2) | Pump Beam spot size (m) | Pump Pulse width (s) | Pump Rep. rate (Hz) | χ(3) (esu) (Real part) | χ(3) (esu) (magnary part) | χ(3) (m^2 V^-2) (Real part) | χ(3) (m^2 V^-2) (Imaginary part) | χ(3) (m^3 V^-2) | n2,eff (m^2 W^-1) (Real part) | n2,eff (m^2 W^-1) (Imaginary part) | α2 (m W^-1) | α2 (GM) | Reference Additional parameters and comments
CdSe QDs | Other (add in comments) | Organic | Chemical Route Toluene | 6e-09 | [7 empty] | 1.96 | 8e-07 |  |  |  | 8e-14 | 1000 | [8 empty] | 20000 | jpphotonac9e2fbib21
CdSe QDs | Other (add in comments) | Organic | Chemical Route Toluene | 4.8e-09 | [7 empty] | 2.04 | 8e-07 |  |  |  | 1e-13 | 82000000 | [8 empty] | 10300 | jpphotonac9e2fbib649
CdSe/CdZnSQDs | Other (add in comments) | Organic | Chemical Route Toluene | 1.24e-08 | [7 empty] | 2.03 | 8e-07 |  |  |  | 8e-14 | 1000 | [8 empty] | 27000 | jpphotonac9e2fbib21
CdTe QDs | Other (add in comments) | Organic | Chemical Route Toluene | 5.4e-09 | [7 empty] | 1.8 | 8.4e-07 |  |  |  | 1e-13 | 82000000 | [8 empty] | 7960 | jpphotonac9e2fbib649
GaN-AlN QD | FWM | MBE | AlN-on-sapphire |  | 20 | [7 empty] | 1.5e-06 |  |  |  | 1e-13 | 1000 | 1.3e-06 | [8 empty] | jpphotonac9e2fbib826
Graphene QDs | Z-scan |  | Water | 5e-09 |  |  | 2530 | [5 empty] | 3.55e-07 |  | 260000000000000 | 23 | 1e-11 | 10 | [5 empty] | (5.7 ± 1.2)E-19 |  | -1.4e-11 |  | [Wang2019]Details regarding fabrication: www.strem.com/catalog/v/06-0334/44/nanomaterials_1034343-98-0 Peak irradiance: 2.5E+13 W m^-2;to 26E+13 W m^-2;No NLO response is presented at 532 nm and infrared regions. At 355 nm, authors have brought out a clear saturable absorption effect | Width < 5E-9
1D materials
GaP nanowires | SRSThreshold | Pulsed Laser | Vaporization (PLV) Silicon | 2.1e-07 | [5 empty] | Monocrystalline |  |  | 5.145e-07 |  |  | 4e-07 | CW | [10 empty] | [Wu2009]Authors studied stimulated Raman scattering from GaP NWs as a function of their length Raman shift (m-1): 3.62E+4 (TO)/3.98E+4 (LO) The quality factor for the nanowire segment was measured as Q ∼ 18 000 by assuming gRaman = 10 cm/GW (the gain coefficient for GaP bulk material from Rhee et al [Rhee1984])
s-SWCNT | Z-scan | CoMoCAT catalytic CVD | process (SigmaAldrich) Petroleum ether | 1.1e-09 |  |  |  | 22.6 | 1.064e-06 |  |  |  | 1.064e-06 |  | 3200000000000 |  | 4e-09 | 10 | [7 empty] | 2.9e-12 |  | jpphotonac9e2fbib740 | Width 0.6E-9 to 1.1E-9
SWCNT | Z-scan | HIPCO SWNT | Glass | 1e-09 |  |  | 84000 |  | 5.32e-07 |  |  |  | 5.32e-07 |  | 16000000000 | 1.2e-05 | 8e-09 | 10 |  |  | -1.4e-15 | 4.3e-16 |  |  |  | 7.1e-07 |  | jpphotonac9e2fbib719
SWCNT | Z-scan | CoMoCATcatalytic CVD process (SigmaAldrich) | Petroleum ether |  |  |  |  | 17.2 | 1.064e-06 |  |  |  | 1.064e-06 |  | 3200000000000 |  | 4e-09 | 10 | [7 empty] | 5.2e-12 |  | jpphotonac9e2fbib740
2D materials
AlGaN-GaNQW | Nonlinear transm./refl. | MBE | c-Sapphire |  | 100 | [7 empty] | 1.5e-06 |  | 70000000000 |  | 1e-13 | 1000 |  |  | 5e-19 |  |  | 2e-17 |  | 4e-10 |  | jpphotonac9e2fbib658
Black phosphorus | THG | Exfoliated | Glass + AlOx encapsulation | 9.5e-09 | 20 |  | 70000000 |  | 5.2e-07 |  |  |  | 1.56e-06 |  | 5580000000000000 | 2e-06 | 1e-13 | 8000000 |  |  | 1.64e-19 | [6 empty] | jpphotonac9e2fbib32
Black phosphorus | Z-scan | Solvent exfoliation + gradient centrifugation | NMP |  | 15 |  | 386 |  | 8e-07 |  |  |  | 8e-07 |  | 3540000000000000 |  | 1e-13 | 1000 | -3.01e-14 |  |  |  |  | -2.07e-20 |  |  |  | jpphotonac9e2fbib907 | Number of layers 15 to 30
Black phosphorus | Z-scan | Nanoplatelets obtained by grinding bulk material and then dispersed | NMP/PVA | 6e-08 | 100 |  |  | 7 | 2e-06 |  |  |  | 8e-07 |  | 13000000000000000 | 4e-05 | 1e-13 | 1000 | [5 empty] | 1.2e-13 |  | 4.5e-10 |  | jpphotonac9e2fbib958 | Width 30E-9 to 60E-9 Number of layers 50 to 100 wavelength 500E-9 to 2000E-9 Abs. Coeff around 7
Electrochemical graphene oxide (GO) | Z-scan | Electrochemical method/ Vacuum filtration |  | 3e-07 | Thin film | >2.0 above 350 nm |  |  | 1.8e-06 |  | 0.88 |  | 8e-07 |  |  | 1e-05 | 8.5e-14 | 10000 | [5 empty] | 3.63e-13 |  | 7e-11 |  | jpphotonac9e2fbib663 | Wavelength 300E-9 to 1800E-9
GaN-AlN QW | Nonlinear transm./refl. | MBE | AlN-on-(0001)sapphire |  | 292 | [7 empty] | 1.55e-06 |  | 11000000000000 |  | 1e-13 | 100000 |  |  | 5.5e-18 | [6 empty] | jpphotonac9e2fbib318
GaN-AlN QW | FWM | MBE | AlN-on-sapphire |  | 100 | [7 empty] | 1.5e-06 |  |  |  | 1e-13 | 1000 | 2.4e-07 | [8 empty] | jpphotonac9e2fbib826
Graphene | Z-scan | CVD | Quartz |  | Monolayer |  | 105000000 |  | 1.1e-06 |  |  | 0.2 | 1.1e-06 |  | 200000000000000 | 3.5e-05 | 1.5e-13 | 1000 | [7 empty] | 8.6e-09 |  | jpphotonac9e2fbib133 | Abs. Coeff 7.1E+7 to 10.5E+7 Wavelength 435E-9 to 1100E-9 Pump beam spot size 2.5E-5 to 3.5E-5 Alpha_2 3.6E-9 to 8.6E-9
Graphene | Other (add in comments) | CVD | Glass |  | Monolayer | [6 empty] | -0.2 | 1.6e-06 |  | 5000000000000 | 2e-05 | 1.8e-13 | 82000000 |  |  | -6e-16 | -9.6e-16 |  | -1e-13 | -1.6e-13 |  |  | jpphotonac9e2fbib206 | Doping level ranges from -0.3 to -0.2
Graphene | FWM | CVD | Fused silica |  | Monolayer | [6 empty] | 0 | 1.04e-06 |  |  |  | 2e-13 | 80000000 |  |  | 3e-17 | [6 empty] | jpphotonac9e2fbib377
Graphene | Z-scan | CVD | Quartz |  | 8 |  |  | 14.9 | 2.5e-06 |  |  | 0 | 1.93e-06 |  | 575000000000 | 3.5e-05 | 2.8e-12 | 32300000 | [5 empty] | 4.58e-11 |  |  |  | jpphotonac9e2fbib553 | Doping Level is Approximate Number of layers 6 to 8 Wavelength 1000E-9 to 2500E-9
Graphene | THG | CVD | Sapphire |  | Monolayer |  |  | 2.3 | 1.25e-06 |  |  | 0.25 | 3.1e-06 |  | 2400000000000 | 4.7e-06 | 3e-13 | 80000000 |  |  | 8e-17 | [6 empty] | jpphotonac9e2fbib758
Graphene | Z-scan | CVD | Quartz |  | Monolayer | [6 empty] | 0 | 9e-07 |  | 45900000000000 |  | 1e-13 | 80000000 | [5 empty] | 1.08e-12 |  |  |  | jpphotonac9e2fbib800 | Doping Level is Approximate
Graphene oxide (GO) | Z-scan | ModifiedHummers method/ Self-assembly/ Vacuum filtration process | H2SO4/ H2O2/deionized water/methanol mixture | 1e-06 | Thin film | [7 empty] | 1.56e-06 |  | 3800000000000 |  | 6.7e-14 | 20000000 | [5 empty] | 4.5e-14 |  |  |  | jpphotonac9e2fbib906
Graphene oxide (GO) | Z-scan | Self-assembly | H2SO4/ H2O2/deionized water/methanol mixture | 2e-06 | Thin film | [7 empty] | 8e-07 |  |  | 2.5e-06 | 1e-13 | [8 empty] | 4e-07 |  | jpphotonac9e2fbib957 | Width 8E-7 to 2E-6
Graphene oxide (GO) with gold nanoparticles | Z-scan | Vacuum filtration process | Water | 1e-06 | Thin film |  |  | 20 | 8e-07 |  |  |  | 8e-07 | [10 empty] | 2.4e-16 |  | 1e-09 |  | jpphotonac9e2fbib257 | Abs Coeff. <20%
Mo0.5W0.5S2 | Z-scan | CVT | Glass | 2.2e-05 | Multilayer |  | 6.22E-2 (-) |  | 1.064e-06 | Polycrystalline |  |  | 1.064e-06 |  | 8.5e-16 |  | 2.5e-11 | 20 | -4.18e-08 | 5.73e-11 |  |  |  | -8.73e-15 |  | 1.91e-10 |  | jpphotonac9e2fbib68 | Chi(3) (Real) Ranges from -(4.18 ± 2.32)E-8 Chi(3) (Imag) Ranges from (5.73 ± 1.12)E-11 n_2 Ranges from -(8.73 ± 1.47)E-15 Alpha _2 ranges from (1.91 ± 0.78)E-10
MoS2 | THG | Micromechanical exfoliation | Si/SiO2 (285 nm) | 6.5e-10 | Monolayer | [7 empty] | 1.56e-06 | 2700 |  |  | 1.5e-13 | 50000000 |  |  | 3.6e-19 | [6 empty] | jpphotonac9e2fbib34 | Width is approximate
MoS2 | THG | Micromechanical cleavage | Si/SiO2 |  | Monolayer |  | 0 |  | 1.56e-06 |  |  |  | 1.56e-06 | 8000 |  | 9.3e-07 | 1.5e-13 | 50000000 | [9 empty] | jpphotonac9e2fbib706 | Abs. Coeff close to zero
MoS2 | THG imaging | CVD | SiO2/Si (300 nm) | 7e-10 | Monolayer | [7 empty] | 1.56e-06 |  |  | 1.8e-06 | 1.5e-13 | 890000 |  |  | 2.4e-19 | [6 empty] | jpphotonac9e2fbib893
MoS2 | Z-scan | Liquid-phase exfoliation technique | Cyclohexyl pyrrolidinone | 8e-09 | 15 |  | 2570 |  | 5.32e-07 |  | 1.2 |  | 5.32e-07 |  |  |  | 1e-10 | 10000 | -1.41e-10 | -9.9e-12 |  |  |  | -2.5e-16 |  | -2.62e-10 |  | jpphotonac9e2fbib865 | Number of layers is approximate Width is >8E-9 Chi(3) (Real) Ranges from -(14.1 ± 6.5)E-11 Chi(3) (Imag) Ranges from -(9.9 ± 3.3)E-12 n_2 Ranges from -(2.5 ± 1.2)E-16 Alpha _2 ranges from -(26.2 ± 8.8)E-11 Bandgap is Indirect
MoS2 | Z-scan | Liquid-phase exfoliation technique | Cyclohexyl pyrrolidinone | 8e-09 | 15 |  | 2570 |  | 5.32e-07 |  | 1.8 |  | 5.32e-07 |  |  |  | 1e-10 | 10000 | -1.41e-10 | -9.9e-12 |  |  |  | -2.5e-16 |  | -2.62e-10 |  | jpphotonac9e2fbib865 | Number of layers is approximate Width is >8E-9 Chi(3) (Real) Ranges from -(14.1 ± 6.5)E-11 Chi(3) (Imag) Ranges from -(9.9 ± 3.3)E-12 n_2 Ranges from -(2.5 ± 1.2)E-16 Alpha _2 ranges from -(26.2 ± 8.8)E-11 Bandgap is direct
MoS2 | I-scan with microscopic imaging | CVD | SiO2/Si and quartz (300 nm) |  | 1, 4, 6 | [7 empty] | 1.03e-06 |  |  | 1.73e-05 | 3.4e-13 | 1000 | [7 empty] | 7.62e-08 |  | jpphotonac9e2fbib478 | Alpha_2 ranges from (7.62 ± 0.15)E-8
MoS2 | Z-scan | CVT | Glass | 2.5e-05 | Multilayer |  | 5.03E-1 (-) |  | 1.064e-06 | Polycrystalline |  |  | 1.064e-06 |  | 5.66e-15 |  | 2.5e-11 | 20 | 8.71e-10 | -1.5e-11 |  |  |  | 1.88e-16 |  | -3.8e-11 |  | jpphotonac9e2fbib68 | Chi(3) (Real) Ranges from (8.71 ± 1.59)E-10 Chi(3) (Imag) Ranges from -(1.50 ± 0.88)E-11 n_2 Ranges from (1.88 ± 0.48)E-16 Alpha _2 ranges from -(3.8 ± 0.59)E-11
MoSe2 | THG | Micromechanical exfoliation | Si/SiO2 (285 nm) | 6.5e-10 | Monolayer | [7 empty] | 1.56e-06 | 2700 |  |  | 1.5e-13 | 50000000 |  |  | 2.2e-19 | [6 empty] | jpphotonac9e2fbib34 | Width is approximate
MoSe2 | Z-scan | Liquid-phase exfoliation technique | Cyclohexyl pyrrolidinone |  | Mono or triple |  | 793 |  | 8e-07 |  | 1.1 |  | 8e-07 |  |  |  | 1e-13 | 1000 |  | -1.45e-15 | [5 empty] | -2.54e-14 |  | jpphotonac9e2fbib865 | Chi(3) (Imag) Ranges from -(1.45 ± 0.34)E-15 Alpha_2 ranges from -(2.54 ± 0.60)E-14 Bandgap is Indirect
MoSe2 | Z-scan | Liquid-phase exfoliation technique | Cyclohexyl pyrrolidinone |  | Mono or triple |  | 793 |  | 8e-07 |  | 1.5 |  | 8e-07 |  |  |  | 1e-13 | 1000 |  | -1.45e-15 | [5 empty] | -2.54e-14 |  | jpphotonac9e2fbib865 | Chi(3) (Imag) Ranges from -(1.45 ± 0.34)E-15 Alpha_2 ranges from -(2.54 ± 0.60)E-14 Bandgap is Direct
MoTe2 | Z-scan | Liquid-phase exfoliation technique | Cyclohexyl pyrrolidinone |  | Mono or triple |  | 107 |  | 1.064e-06 |  | 1 |  | 1.064e-06 |  |  |  | 1e-10 | 10000 | -9.2e-12 | -2.27e-12 |  |  |  | -1.6e-17 |  | -2.99e-11 |  | jpphotonac9e2fbib865 | Chi(3) (Real) Ranges from -(0.92 ± 0.15)E-11 Chi(3) (Imag) Ranges from -(2.27 ± 0.39)E-12 n_2 Ranges from -(0.160 ± 0.027)E-16 Alpha _2 ranges from -(2.99 ± 0.52)E-11 Bandgap is Indirect
MoTe2 | Z-scan | Liquid-phase exfoliation technique | Cyclohexyl pyrrolidinone |  | Mono or triple |  | 107 |  | 1.064e-06 |  | 1 |  | 1.064e-06 |  |  |  | 1e-10 | 10000 | -9.2e-12 | -2.27e-12 |  |  |  | -1.6e-17 |  | -2.99e-11 |  | jpphotonac9e2fbib865 | Chi(3) (Real) Ranges from -(0.92 ± 0.15)E-11 Chi(3) (Imag) Ranges from -(2.27 ± 0.39)E-12 n_2 Ranges from -(0.160 ± 0.027)E-16 Alpha _2 ranges from -(2.99 ± 0.52)E-11 Bandgap is direct
Reduced GO(rGO) | Z-scan | Self-assembly | H2SO4/ H2O2/deionized water/methanol mixture | 2e-06 | Thin film | [7 empty] | 8e-07 |  |  | 2.5e-06 | 1e-13 | [6 empty] | -1e-13 |  |  |  | jpphotonac9e2fbib957 | Width 8E-7 to 2E-6
WS2 | THG | Micromechanical exfoliation | Si/SiO2 (285 nm) | 6.5e-10 | Monolayer | [7 empty] | 1.56e-06 | 2700 |  |  | 1.5e-13 | 50000000 |  |  | 2.4e-19 | [6 empty] | jpphotonac9e2fbib34 | Width is approximate
WS2 | Z-scan | CVT | Glass | 2e-05 | Multilayer |  | 2.54E-1 (-) |  | 1.064e-06 | Polycrystalline |  |  | 1.064e-06 |  | 2.3e-15 |  | 2.5e-11 | 20 | 2.31e-08 | -1.75e-11 |  |  |  | 5.83e-15 |  | -5.1e-11 |  | jpphotonac9e2fbib68 | Chi(3) (Real) Ranges from (2.31 ± 0.21)E-8 Chi(3) (Imag) Ranges from -(1.75 ± 0.11)E-11 n_2 Ranges from (5.83 ± 0.18)E-15 Alpha _2 ranges from -(5.1 ± 0.26)E-11
WS2 | Z-scan | Vapor phase sulfurization of metal films | Quartz | 7.5e-10 |  |  | 71700000 |  | 1.04e-06 |  |  |  | 1.04e-06 |  | 235000000000000 |  | 3.4e-13 | 100 | 4.82e-09 | 1.49e-08 |  |  |  | 1.28e-14 |  | 3.07e-08 |  | jpphotonac9e2fbib199
WS2 | Z-scan | Vapor phase sulfurization of metal films | Fused quartz |  | 3 |  | 71700000 |  | 1.03e-06 |  |  |  | 1.03e-06 |  | 380000000000000 |  | 3.4e-13 | 100 |  | 4e-08 | [5 empty] | 1e-07 |  | jpphotonac9e2fbib943 | Number of layers 1-3
WS2 | Z-scan | CVD | Sapphire | 7e-10 | Monolayer |  | 8880000000 |  | 8e-07 |  |  |  | 8e-07 |  |  | 4e-07 | 1e-13 | 1000 | [5 empty] | 8.1e-13 |  | -3.7e-06 |  | jpphotonac9e2fbib959
WSe2 | THG | Micromechanical exfoliation | Si/SiO2 (285 nm) | 6.5e-10 | Monolayer | [7 empty] | 1.56e-06 | 2700 |  |  | 1.5e-13 | 50000000 |  |  | 1e-19 | [6 empty] | jpphotonac9e2fbib34 | Width is approximate
WSe2 | THG | Micromechanical exfoliation | Fused silica | 1.17e-09 | Monolayer | [5 empty] | 1.65 |  | 1.546e-06 |  |  | (0.8 ± 0.1)E-6 | 2e-13 | 80000000 |  |  |  |  | 9e-29 |  |  |  |  | jpphotonac9e2fbib678 | Specified third-order nonlinearity is the sheet susceptibility and has a range of (0.9 ± 0.2)E-28
WSe2 | Z-scan | CVT | Glass | 2.2e-05 | Multilayer |  | 1.55E-1 (-) |  | 1.064e-06 | Polycrystalline |  |  | 1.064e-06 |  | 8.5e-15 |  | 2.5e-11 | 20 | -9.74e-07 | 6.35e-12 |  |  |  | -2.47e-13 |  | 1.9e-11 |  | jpphotonac9e2fbib68 | Chi(3) (Real) Ranges from -(9.74 ± 1.19) × E-7 Chi(3) (Imag) Ranges from (6.35 ± 1.35)E-12 n_2 Ranges from -(2.47 ± 1.23)E-13 Alpha _2 ranges from (1.9 ± 0.57)E-11
WSe2 | Z-scan | Vapor phase sulfurization of metal films | Quartz | 1.14e-08 |  |  | 113000000 |  | 1.04e-06 |  |  |  | 1.04e-06 |  | 81100000000000 |  | 3.4e-13 | 100 | -7.2e-10 | 2.4e-08 |  |  |  | -1.87e-15 |  | 4.8e-08 |  | jpphotonac9e2fbib199