## Sheet2
Material | Substrate | Fabrication | Thickness (m) | Crystallinity | SEM image | Method | Pump Wavelength (m) | Peak irradiance (MW*m^-2) | Beam waist (m) | Pulse width (s) | Rep. rate (Hz) | η (%) | η (W^-1) | η (% (over W^-1 value →)) | η (← W^-1 value prev column corresponds to) | ¦χ(2)¦ (m V^-1) | ¦χ(2)¦ (esu) | Enhancement mechanism | Additional parameters and comments | Reference
GaAs/AlGaO | GaAs | MBE/e-beam lithography | 3e-07 | Monocrystalline/monocrystalline | Figure 4(a) | SHG | 1.02e-06 | 34000000 | 3e-06 | 1.2e-13 | 80000000 |  |  | 2e-05 | 1.5e-08 |  |  | Magnetic dipole resonance |  | [Liu2016a]
(110)-GaAs | Fused silica | MOCVD/e-beam lithography | 4e-07 | Monocrystalline | Figure 4(b) | SHG | 1.45e-06 | 12000000 | 2e-06 | 2.55e-13 | 80000000 | 0.003 | [7 empty] | [Xu2020]
(111)-GaAs | Fused silica | MOCVD/e-beam lithography | 4e-07 | Monocrystalline | Figure 4(c) | SHG | 1.556e-06 | 10000000 |  | 1e-13 | 80000000 | 0.0048 | [7 empty] | [Sautter2019]
Al0.18Ga0.82As/AlOx | GaAs | MBE/e-beam lithography | 0.4(/)1.0E-6 | Monocrystalline/amorphous |  | SHG | 1.55e-06 | 16000000 |  | 1.5e-13 |  |  |  | 0.001 | 1.5e-07 |  |  |  |  | [Ghirardini2017]
Al0.18Ga0.82As/AlOx | GaAs | MBE/e-beam lithography | 0.4(/)1.0E-6 | Monocrystalline/amorphous | Figure 4(d) | SHG | 1.55e-06 | 5000000 | 2.5e-05 | 1.6e-13 | 1000000 |  | 2e-06 | [6 empty] | [Marino2019a]
Al0.18Ga0.82As/AlOx | GaAs | MBE/e-beam lithography | 0.4(/)1.0E-6 | Monocrystalline/amorphous | Figure 4(e) | SHG | 1.554e-06 | 16000000 |  | 1.5e-13 |  | 0.0011 | [7 empty] | [Gili2016]
Al0.18Ga0.82As/AlOx | GaAs | MOCVD/e-beam lithography | 0.35(/)1.0E-6 | Monocrystalline/amorphous | Figure 4(f) | SHG | 1.55e-06 |  | 2.36e-06 | 1.6e-13 | 1000000 |  | 6.5e-06 | [6 empty] | [Gigli2019b]
Al0.2Ga0.8As | Fused silica | MOCVD/e-beam lithography | 3e-07 | Monocrystalline | Figure 4(g) | SHG | 1.556e-06 | 70000000 | 1.1e-06 | 5e-13 | 5000000 | 0.0085 | [7 empty] | [Camacho-Morales2016]
AlGaAs | SiO2/ITO/SiO2 | e-beam lithography | 6.35e-07 | Monocrystalline | Figure 4(h) | SHG | 1.57e-06 |  | 1.8e-06 | 2e-12 | 5144000 |  | 1.3e-06 |  |  |  |  | Quasi-BIC, Mie resonance |  | [Koshelev2020]
GaAs/AlGaO | GaAs | MBE/e-beam lithography | 4.5e-07 | Monocrystalline/monocrystalline | Figure 4(i) | SHG | 1.57e-06 |  | 1.5e-06 | 4e-14 | 1000 | 0.00023 | [7 empty] | [Liu2018a]
GaN | Silicon | MOCVD, PECVD, e-beam lithography | 2e-07 | Monocrystalline | Figure 4(j) | SHG | 1.54355e-06 |  |  | CW |  |  | 0.024 |  |  |  |  | Quasi-BIC at SH and cavity resonance at FH |  | [Wang2020a]
GaP nanoantennas | GaP | e-beam lithography | 2e-07 | Monocrystalline | Figure 4(k) | SHG | 9.1e-07 | 2000000000 |  | 1.8e-13 | 100000 |  |  | 0.0002 | 4e-09 |  |  | Scattering resonance and surface effect |  | [Cambiasso2017]
GaP nanodimers | Sapphire | MOCVD on GaAs then transfer-bonded to Sapphire, e-beam lithography | 1.5e-07 | Monocrystalline | Figure 4(l) | SHG | 1.22e-06 | 100 | 5e-05 | CW |  |  |  | 2e-05 | 5e-07 |  |  | Quasi-BIC in arrays with slight asymmetry in nanoparticles | Pump wavelength ranges from 1190E-9 to 1220E-9 | [Anthur2020]
GaP nanodimers | Sapphire | MOCVD on GaAs then transfer-bonded to Sapphire, e-beam lithography | 1.5e-07 | Monocrystalline | Figure 4(l) | SHG | 1.22e-06 | 100000 | 5e-05 | 2e-13 |  |  |  | 0.004 | 0.001 |  |  | Quasi-BIC in arrays with slight asymmetry in nanoparticles | Pump wavelength ranges from 1190E-9 to 1220E-9 | [Anthur2020]
Gold/InGaAs/AlInAs MQW | InP | MBE | 0.1(/)0.03(/)0.656E-6 | Amorphous/monocrystalline/monocrystalline | Figure 4(m) | SHG | 8e-06 | 150 | 1.75e-05 | 4e-07 | 250000 | 0.0002 |  |  |  | 5.5e-07 |  | MQW enhancement | Chi(2) was in the yyy direction | [Lee2014]
Gold/InGaAs/InAlAs MQW | InP | e-beam lithography | 1e-06 | Amorphous/monocrystalline/monocrystalline | Figure 4(n) | SHG | 1.01e-05 |  | 5e-05 | 1.2e-08 | 1000 | 2.3E-3W W^-2 | [5 empty] | Resonators on MQWs |  | [Wolf2015]
Gold nanoantenna | Fused silica | Focused ion beam lithography | 4e-08 | Monocrystalline | Figure 4(o) | SHG imaging | 1.56e-06 | 16900000 | 7e-07 | 1.2e-13 | 80000000 |  | 5e-10 |  |  |  |  | Multiresonant antenna |  | [Celebrano2015]
Gold nanoparticle arrays | Fused silica | e-beam lithography | 2e-08 | Amorphous | Figure 4(p) | SHG | 1.15e-06 | 120000 |  | 2e-13 | 80000000 | 2.5e-09 | [5 empty] | Collective lattice effect |  | [Czaplicki2018]
Gold nanoparticles | Embedded in gelatin matrix | e-beam lithography | 1.5e-07 |  |  | SHG imaging | 7.94e-07 |  |  | 1.8e-13 | 76000000 | [5 empty] | 2e-23 |  |  | [Butet2010b]
Gold split-ring resonators | Fused silica | e-beam lithography | 2.5e-08 | Amorphous | Figure 4(q) | SHG | 1.5e-06 | 0.0077 |  | 1.7e-13 | 81000000 | 2e-09 | [7 empty] | [Klein2007]
TiN | Sapphire | Pulsed laser deposition/e-beam lithography | 5e-08 | Monocrystalline | Figure 4(r) | SHG | 1.04e-06 | 120000000 | 2e-06 | 2e-13 | 80000000 | [6 empty] | LSPR at the fundamental frequency, ENZ at the SH frequency |  | [Wen2018]
WS2/Silicon | BK-7 | PECVD, e-beam lithography | -(/)0.16E-6 | Monocrystalline | Figure 4(s) | SHG | 8.32e-07 |  | 6e-06 | 8e-14 | 80000000 | [6 empty] | Quasi-BIC |  | [Bernhardt2020]
ZnO nanodisks | Soda lime glass | Sputtering/focused ion beam lithography | 1.5e-07 | Polycrystalline | Figure 4(t) | SHG | 3.94e-07 | 16800000 | 8.5e-06 | 2.05e-13 | 250000 | 7e-07 |  |  |  | 9.6E-13 (d-coefficient) |  | Magnetic dipole resonance |  | [Semmlinger2018]