## Sheet1
Material | Method | Length (m) | Loss (dB m^-1) | Core index contrast | Cladding material | Core size (m) | Effective area (m^2) | Wavelength (m) | Peak power (W) | Rep. rate (Hz) | Pulse width (s) | n2,eff (a comment) (m^2 W^-1) | gRaman (m W^-1) | Frequency shift (kHz) | gBrillouin (m W^-1) | Frequency shift (Hz) | Linewidth (Hz) |  | Reference
Commercial telecommunications fiber
Pure SiO2 | IGA/SPM/SRS Threshold | 20 | 0 |  | SiO2 |  | 5e-11 | 1.064e-06 | 25 | 100000000 | 7e-11 | 1.81e-20 | 7.8e-14 | [5 empty] | jpphotonac9e2fbib606 | Loss ~0 Peak power ranges from 5-25W Pulse width ranges from 50-70ps
SMF-28 | SpBS | 500 | 0.022 |  | SiO2 | 8.2e-06 | 1.01e-10 | 2e-06 |  | CW | 0 | 2.44e-20 |  |  | 2.525e-11 | 8400000000 | 15000000 |  | jpphotonac9e2fbib188
SMF-28 | SpBS | 500 | 0.0002 |  | SiO2 | 8.2e-06 | 7.8e-11 | 1.55e-06 |  | CW | 0 |  |  |  | 2.262e-11 | 10850000000 | 28000000 |  | jpphotonac9e2fbib188
DCF | IGA/SPM/SRS Threshold | 20 | 0 |  | SiO2 |  | 1.061e-11 | 1.064e-06 | 25 | 100000000 | 7e-11 | 2.67e-20 | 1.47e-13 | [5 empty] | jpphotonac9e2fbib606 | Loss ~0 Peak power ranges from 5-25W Pulse width ranges from 50-70ps
EDFAs | IGA/SPM | 20 | 0 |  | SiO2 |  | 2.72e-11 | 1.064e-06 | 25 | 100000000 | 7e-11 | 3.04e-20 | [6 empty] | jpphotonac9e2fbib604 | Loss ~0 n2,eff 1.82 to 3.04E-20 Effective Area range 8.9E-12 to 27.2E-12 Peak power ranges from 5-25 W Pulse width ranges from 50-70ps
GeO2 doped SiO2 | SpBS | 20 | 0.082 | 0.005 | SiO2 | 4e-05 |  | 1.534e-06 |  | CW | 0 |  |  |  | 5.3e-12 | 10710000000 | 80000000 |  | jpphotonac9e2fbib227
Silicate glass fibers
Y2O3-Al2O2-SiO2 | FWM/SpBS Reference Fiber | 4 | 0.78 | 0.0329 | SiO2 | 2.07e-05 |  | 1.542e-06 | 850 | CW | 0 | 2e-20 |  | 0 | 1.39e-12 | 12500000000 | 500000000 |  | jpphotonac9e2fbib817 | Frequency Shift ~11.40 to 12.5 E+9 n2,eff 1.8 to 2.0E-20 gBrillouin 0.125 to 0.139E-11 Linewidth 200 to 500E+6 Loss has values of 0.78 and 0.47 dB m^-1 Core Index Contrast has values of 47.3E-3 and 32.9E-3 Core size has values of 11.2E-6 and 20.7E-6
La2O3-Al2O2-SiO2 | SpBS | 2 | 1 | 0.1 | SiO2 | 1.6e-05 | 5.8 µm MFD | 1.534e-06 |  | CW | 0 |  |  |  | 2.6e-12 | 11476000000 | 82000000 |  | jpphotonac9e2fbib204 | Length ~2 core size ~16E-6
Bi2O3-SiO2 | Nonlinear phase shift/SBS Pump-Probe | 1 | 0.8 |  | SiO2 |  | 3.08e-12 | 1.55e-06 |  | CW | 0 | 8.17e-19 |  | 0 | 6.43e-11 |  |  |  | jpphotonac9e2fbib467
Other oxide glass fibers
P2O5-based | SBS | 1.245 | 5.47 | 0.144 NA | Phosphate | 2.77e-05 |  | 1.064e-06 | 60 |  | 1e-06 |  |  |  | 2.1e-11 | 27700000000 | 219000000 |  | jpphotonac9e2fbib468
Oxyfluoride | SpBS | 800 | 0.65 | 0.035 | SiO2 | 1.86e-05 |  | 1.54e-06 | 430 |  |  | 3e-20 | 4.8e-14 |  | 5.6e-12 | 10750000000 | 52000000 |  | jpphotonac9e2fbib116
Heavy metal oxides glass fibers
GeO2-SiO2 | SpBS | 3 | 0.1 |  | SiO2 | 2e-06 | 5e-12 | 2e-06 |  | CW | 0 | 4.97e-20 |  |  | 7.45e-12 | 6000000000 | 76000000 |  | jpphotonac9e2fbib188
GeO2-SiO2 | SpBS | 3 | 0.2 |  | SiO2 | 2e-06 | 3.5e-12 | 1.55e-06 |  | CW | 0 |  |  |  | 1.05e-11 | 7700000000 | 98000000 |  | jpphotonac9e2fbib188
TZN (TeO2 based) | SpBS | 2 | 0.5 |  | Tellurite | 4e-06 | 1e-11 | 2e-06 |  | CW | 0 | 3.8e-19 |  |  | 1.3e-10 | 6170000000 | 15000000 |  | jpphotonac9e2fbib188
TZN (TeO2 based) | SpBS | 2 | 0.5 |  | Tellurite | 4e-06 | 8e-12 | 1.55e-06 |  | CW | 0 |  |  |  | 1.6e-10 | 7970000000 | 21000000 |  | jpphotonac9e2fbib188
Chalcogenide glass fibers
As2S3 | SBS | 0.1 | 0.57 | 0.33 NA |  | 4.2e-06 |  | 1.5484e-06 | 0.03 | [5 empty] | 3.9e-09 |  |  |  | jpphotonac9e2fbib249 | gBrillouin ~3.9E-9
As2S3 | SpBS | 2 | 0.2 | 0.26 NA | As-S glass | 6.1e-06 | 2.6e-11 | 2e-06 |  | CW | 0 |  |  |  | 1.17e-09 | 6210000000 | 25000000 |  | jpphotonac9e2fbib188
As2S3 | SpBS | 2 | 0.2 | 0.26 NA | As-S glass | 6.1e-06 | 2e-11 | 1.55e-06 |  | CW | 0 |  |  |  | 1.54e-09 | 7960000000 | 33000000 |  | jpphotonac9e2fbib188
As2Se3 | SBS | 0.1 | 0.9 | 0.14 NA |  | 6.5e-06 |  | 1.5484e-06 | 0.133 | [5 empty] | 6.75e-09 |  |  |  | jpphotonac9e2fbib249 | gBrillouin ~3.9E-9
As2Se3 | SPM, XPM | 0.25 | 1 | Single mode | As-Se glass |  | 2.1e-11 | 1.56e-06 | 73 | 100000000 | 1.5e-11 | 7.5e-18 | 3e-11 | 7000000000000 |  |  |  |  | jpphotonac9e2fbib818 | Frequency Shift ~7E+12 n2,eff 1.10 to 0.75E-17 gRaman 2 to 3E-11 Wavelength has values of 1560E-9, 1503E-9, 1470E-9
Ge-Sb-S | SpBS, SRS Pump-Probe | 1.5 | 5.5 |  | PCF | 5e-05 |  | 1.553e-06 | 25 |  | 1e-08 |  | 1.8e-11 | 9700000000000 | 8e-10 | 8200000000 |  |  | jpphotonac9e2fbib251
Fluoride glass fibers
Fluoride | SBS Threshold | 29 | 0.02 | 0.23 NA |  | 6.5e-06 |  | 1.94e-06 | 7 | CW | 0 |  | 3.52e-14 | 17350000000000 |  |  |  |  | jpphotonac9e2fbib252 | gRaman 3.25 to 3.52E-14
ZBLAN | SBS | 10.4 | 0.25 | 0.17 NA | Fluoride glass |  |  | 1.55e-06 | 5 | CW | 0 |  |  |  | 4 ± 3E-12 | 7760000000 | 38000000 |  | jpphotonac9e2fbib455 | Linewidth <38E+6
ZBLAN | SpBS | 5 | 0.25 |  | Fluoride glass | 9e-06 | 6.6e-11 | 2e-06 |  | CW | 0 | 2.93e-20 |  |  | 5.28e-12 | 6000000000 | 35000000 |  | jpphotonac9e2fbib188
ZBLAN | SpBS | 5 | 0.125 |  | Fluoride glass | 9e-06 | 5.5e-11 | 1.55e-06 |  | CW | 0 |  |  |  | 4.95e-12 | 7750000000 | 59000000 |  | jpphotonac9e2fbib188
Representative specialty core phase fibers
Perfluoro polymer | SBS | 100 | 0.15 | 0.185 NA | Polymer | 0.00012 |  | 1.55e-06 | 1 | CW | 0 |  |  |  | 3.09e-11 | 2830000000 | 105000000 |  | jpphotonac9e2fbib568
Sapphire | SCG | 0.001 | 0 |  | Unclad | 6e-05 |  | 7.84e-07 |  | 1000 | 1.5e-13 | 3e-20 | [6 empty] | jpphotonac9e2fbib925 | C comment
Sapphire | SCG | 0.035 | 0 |  | Unclad | 0.000115 |  | 2e-06 | 316000000 |  | 1.5e-13 | 2.8e-20 | [6 empty] | jpphotonac9e2fbib413 | C comment
Silicon | SPM | 0.008 | 300 | 3.9 NA | SiO2 | Depends on taper |  | 1.54e-06 | 1200 |  | 7e-13 | 3e-18 | [6 empty] | jpphotonac9e2fbib664 | Loss 0.2 to 3 dB cm^-1 Peak power has range of 0.04E+3 to 1.2E+3
Silicon | SPM | 0.01 | 200 | 3.9 NA | SiO2 | Depends on taper |  | 2.4e-06 |  |  | 1e-13 | 1e-17 | [6 empty] | jpphotonac9e2fbib739
Poled germanosilicate | SHG | 0.32 | 0 | 0.11 NA | SiO2 | 6e-06 |  | 1.541e-06 | 200 | 3000000 |  |  | 0 | 0 | 0 | 0 | 0 | χ(2) eff = 0.054 pm V^-1, 15.2% conversion efficiency | jpphotonac9e2fbib109 | Loss ~0