## Table7A
Core | Cladding | Substrate | Method | Phase matching | Length a (m) | Cross-section b | Width (m) | Height c (m) | SEM image d | Growth/Deposition | Lithography | Other fabrication | Refractive index | Propagation loss (cm^-1) | Propagation loss (cm^-1) SHG | Propagation loss (cm^-1) TE Wave | Propagation loss (cm^-1) TM Wave | Propagation loss (dB cm^-1) | Propagation loss (dB cm^-1) SHG | Wavelength (m) | Pump Wavelength (m) | Pump Peak power (W) | Pump Pulse width (s) | Pump Polarization | Pump Rep. rate (Hz) | Probe/Signal Wavelength (m) | Probe/Signal Probe Peak power (W) | Probe/Signal Probe Pulse width (s) | Probe/Signal Polarization | χ(2) (m V^-1) | d (m V^-1) | η (% W^-1) | Normalized η | Bandwidth (Hz) | Reference Additional parameters and comments | Proper Comments
Al0.19Ga0.81As | Air (suspended) | GaAs (001) | SHG | Birefringent phase matching | 0.00146 | Figures 1 and 2 | 9e-07 | 1.23e-07 | Figure 6(g) | MBE | E-beam, photolithography |  |  | 4.5 | 64 |  |  |  |  | 1.593e-06 | 1.596e-06 | 0.0008 | CW | TE | [7 empty] | 1.2 |  |  | jpphotonac9e2fbib574
Al0.19Ga0.81As | Air (suspended) | GaAs (001) | SHG | Birefringent phase matching | 0.001 | Figures 1 and 2 | 9e-07 | 1.23e-07 |  | MBE | E-beam, photolithography |  |  | 3.7 | 38 |  |  |  |  | 1.593e-06 | 1.593e-06 | 0.0008 | CW | TE | [7 empty] | 2.7 |  |  | jpphotonac9e2fbib574
Al0.2Ga0.8As | Al0.7Ga0.3As | GaAs (001) | SHG | Modal phase matching | 0.00126 | Figure 1 | 6.5e-07 | 5e-07 | Figure 6(d) |  | E-beam | [6 empty] | 18.3 |  | 1.582e-06 | 1.5826e-06 | 0.00016 | CW | TE and TM | [8 empty] | 140000 |  | jpphotonac9e2fbib211
Al0.4Ga0.6As | Al0.6Ga0.4As and Al0.2Ga0.8As | GaAs | SHG | Bragg reflection waveguide | 0.00212 | Figure 1 | 3e-06 | 4e-06 |  | MOCVD | Photolithography |  |  | 5.9 | [5 empty] | 1.555e-06 | 1.6e-06 |  | 2e-12 | TE | 76000000 | [6 empty] | 8.6 | 2100000 | 530000000000 | jpphotonac9e2fbib67 | Pump Pulse Width and Bandwidth is (FWHM) Eta has the conversion efficiency formula: η = PSH/ $P^2_{FF}$ [SH—Second Harmonic, FF—Fundamental Frequency].
Al0.5Ga0.5As/Alx Oy multilayerAlx Oy |  |  | SHG | Birefringent phase matching | 0.0006 | Figure 1 | 8.1e-07 |  | Figure 6(e) | MBE | E-beam | [6 empty] | 23 |  | 1.55e-06 | 1.57e-06 | 2.3e-05 | CW | TE | [7 empty] | 5 |  |  | jpphotonac9e2fbib708 | eta has the conversion efficiency formula: η = PSH/ $P^2_{FF}$ [SH—Second Harmonic, FF—Fundamental Frequency].
Al0.61Ga0.39As | Al0.70Ga0.30As and Al0.25Ga0.75As | GaAs (100) | DFG | Bragg reflection waveguide | 0.0015 |  | 4.4e-06 | 3.6e-06 |  | MOCVD | Photolithography |  |  |  |  | 2 | 2.2 |  |  | 1.55e-06 | 7.75e-07 |  | 2e-12 | TM | 76000000 | 1.5459e-06 | 0.0029 | CW | TE |  |  | 0.00012 | 54 | 5000000000000 | jpphotonac9e2fbib322 | Conversion efficiency formula: η = PDF/(PPPS) [DF—Difference frequency, P—Pump, S—Signal]. Bandwith >5E+12
Al0.61Ga0.39As | Al0.70Ga0.30As and Al0.25Ga0.75As | GaAs (100) | DFG | Bragg reflection waveguide | 0.0015 |  | 4.4e-06 | 3.6e-06 |  | MOCVD | Photolithography |  |  | 2 | [5 empty] | 1.55e-06 | 7.75e-07 |  | 2e-12 | TE | 76000000 | 1.5459e-06 | 0.0029 | CW | TE |  |  | 0.00052 | 230 | 5000000000000 | jpphotonac9e2fbib322 | Conversion efficiency formula: η = PDF/(PPPS) [DF—Difference frequency, P—Pump, S—Signal]. Bandwith >5E+12
Al0.61Ga0.39As | Al0.70Ga0.30As and Al0.25Ga0.75As | GaAs (100) | DFG | Bragg reflection waveguide | 0.0015 |  | 4.4e-06 | 3.6e-06 |  | MOCVD | Photolithography |  |  |  |  | 2 | 2.2 |  |  | 1.55e-06 | 7.75e-07 | 0.063 | CW | TM |  | 1.5459e-06 | 0.0029 | CW | TE |  |  | 0.00017 | 76 | 5000000000000 | jpphotonac9e2fbib322 | Conversion efficiency formula: η = PDF/(PPPS) [DF—Difference frequency, P—Pump, S—Signal]. Bandwith >5E+12
Al0.61Ga0.39As | Al0.70Ga0.30As and Al0.25Ga0.75As | GaAs (100) | DFG | Bragg reflection waveguide | 0.0015 |  | 4.4e-06 | 3.6e-06 |  | MOCVD | Photolithography |  |  | 2 | [5 empty] | 1.55e-06 | 7.75e-07 | 0.063 | CW | TE |  | 1.5459e-06 | 0.0029 | CW | TE |  |  | 0.0013 | 580 | 5000000000000 | jpphotonac9e2fbib322 | Conversion efficiency formula: η = PDF/(PPPS) [DF—Difference frequency, P—Pump, S—Signal]. Bandwith >5E+12
Al0.61Ga0.39As | Al0.70Ga0.30As and Al0.25Ga0.75As | GaAs (100) | SFG | Bragg reflection waveguide | 0.0022 | Figure 1(b) | 4.4e-06 | 3.6e-06 | Figure 6(f) | [6 empty] | 2 | 2.2 |  |  | 1.55e-06 | 1.555e-06 | 0.0042 | CW | TM |  | 1.556e-06 | 0.00035 | CW | TE |  | 4e-11 | 0.00029 | 3000000 | 7500000000000 | jpphotonac9e2fbib321 | Probe/Signal Wavelength (m) ranges from 1552-1556nm Normalized eta has the Conversion efficiency formula: η = PSFλSF/(PSλS) [SF—Sum frequency, P—Pump, S—Signal]. Bandwith >7.5E+12, and is the full width at half maximum
Al0.67Ga0.33As | Al0.70Ga0.30As | Ge-on-GaAs | SHG | Orientation patterned | 0.008 | Figure 1 | 7e-06 | 1.1e-06 |  | MBE | E-beam | [6 empty] | 5.5 | 2545 | 1.55e-06 | 1.55e-06 | 0.0039 | CW | [8 empty] | 43 |  |  | jpphotonac9e2fbib931 | Propagation loss (cm^-1) (SHG) ranges from 25-45
Al0.67Ga0.33As | Al0.7Ga0.3As | GaAs (001) | SHG | Periodic domain disordering | 0.005 | Figure 1 | 6e-06 | 1.1e-06 | Figure 6(c) | MBE | Photolithography | [6 empty] | 67 |  | 1.55e-06 | 1.5591e-06 | 0.0019 | CW | TE | [7 empty] | 23 |  |  | jpphotonac9e2fbib930
AlGaAs/AlOx multilayerGaAs GaAs |  |  | SHG | Birefringent phase matching | 0.0015 | Figure 1(a) | 1.53e-05 |  | Figure 6(i) | MBE | E-beam |  | Figure 1 | 1 | [5 empty] | 4.5e-06 | 4.42e-06 | 0.016 | 3e-07 | TE | [8 empty] | 4400 |  | jpphotonac9e2fbib623 | Normalized eta has the normalized conversion efficiency formula: η N = PSH/(PFFL)2 [SH—Second Harmonic, FF—Fundamental Frequency, L—Length].
AlGaAs/AlOx multilayerGaAs GaAs |  |  | DFG | Birefringent phase matching | 0.0005 |  | 4e-06 |  |  | MBE |  |  |  | 1.6 | [5 empty] | 1.58e-06 | 7.732e-07 |  | CW | TE |  | 1.559e-06 |  | CW | TE |  |  |  | 97000 |  | jpphotonac9e2fbib702 | Normalized eta has the Normalized conversion efficiency formula: η N = PDF/(PPPSL2) [DF—Difference frequency, P—Pump, S—Signal, L-Length].
AlGaAs/AlOx multilayerGaAs GaAs |  |  | SFG | Birefringent phase matching | 0.0005 |  | 4e-06 |  |  | MBE |  |  |  | 1.6 | [5 empty] | 1.58e-06 | 1.543e-06 | 0.0014 | CW | TE |  | 1.5504e-06 | 0.00019 | CW | TE |  |  | 2.7 | 11000000 | 7.2e-09 | jpphotonac9e2fbib702 | Bandwidth at -3dB
AlGaAs/AlOx multilayerGaAs GaAs |  |  | SHG | Birefringent phase matching | 0.0005 | Figure 4 | 4e-06 |  | Figure 6(h) | MBE |  |  | Figure 1 | 1.13 | [5 empty] | 1.55e-06 | 1.55e-06 | 0.016 | CW | TE | [7 empty] | 2.8 | 11000000 | 2.9e-09 | jpphotonac9e2fbib703 | Bandwidth at -3dB
AlN | Sapphire and SiO2 | Sapphire c-plane | SHG | Temperature tuning | 0.000188 |  | 1.3e-06 | 1.1e-06 |  | MOCVD | E-beam | [9 empty] | 1.59e-06 | 0.00026 | CW | TM | [7 empty] | 17000 |  |  | jpphotonac9e2fbib91 | Width ranges from 1.2-1.3 um eta has the conversion efficiency formula: η = PSH/ $P^2_{FF}$ [SH—Second Harmonic, FF—Fundamental Frequency].
AlN | Sapphire and SiO2 | Sapphire c-plane | SHG | Temperature tuning | 0.000188 |  | 1.3e-06 | 1.1e-06 |  | MOCVD | E-beam | [9 empty] | 1.556e-06 | 0.00026 | CW | TM | [5 empty] | 6.2e-12 |  | 15000 |  |  | jpphotonac9e2fbib91 | Width ranges from 1.2-1.3 um eta has the conversion efficiency formula: η = PSH/ $P^2_{FF}$ [SH—Second Harmonic, FF—Fundamental Frequency].
GaAs | Air and SiO2 | Silicon | SHG | Birefringent phase matching | 0.0029 | Figure 4(a) |  | 1.58e-07 | Figure 6(j) | MBE | E-beam | Wafer bonding | [5 empty] | 1.5 |  | 1.968e-06 | 1.968e-06 |  | CW | TE | [6 empty] | 1.8e-10 | 3950 |  | 148000000000 | jpphotonac9e2fbib765 | eta has the conversion efficiency formula: η = PSH/ $P^2_{FF}$ [SH—Second Harmonic, FF—Fundamental Frequency].
GaAs | SiO2 | Silicon | SHG | Modal phase matching | 0.0014 | Figure 1(a) | 1.53e-06 | 1.5e-07 |  | MOCVD | DUV | Wafer bonding | [5 empty] | 2 |  | 2e-06 | 2.0098e-06 | 0.0025 | CW | TE | [7 empty] | 250 | 130000000 | 9.3e-10 | jpphotonac9e2fbib121 | Normalized eta has the conversion efficiency formula: η = PSFλSF/(PSλS) [SF—Sum frequency, P—Pump, S—Signal]. Bandwidth at -3dB
GaAs | SiO2 | Silicon | SHG | Ring resonator phase matching |  | Figure 1(a) | 1.3e-06 | 1.5e-07 |  | MOCVD | DUV | Wafer bonding | [5 empty] | 2 |  | 2e-06 | 2e-06 | 6.1e-05 | CW | TE | [7 empty] | 4%, 6.5E+4 |  |  | jpphotonac9e2fbib123
GaAs/Al0.85Ga0.15As superlattice | Al0.56Ga0.44As, Al0.60Ga0.40As and Al0.85Ga0.15As | GaAs | DFG | Periodic domain disordering | 0.001 | Figure 1 | 3e-06 | 6e-07 |  | MBE | [5 empty] | 1.8 | 3.7 |  |  | 1.55e-06 | 7.929e-07 | 0.031 | CW | TE |  | 0.015351555 | 0.052 | CW | TE and TM |  |  |  | 120 |  | jpphotonac9e2fbib857 | Normalized eta has the conversion efficiency formula: ηN = PDF/(PPPSL2) [DF—Difference frequency, P—Pump, S—Signal, L-Length].
GaAs/Al0.85Ga0.15As superlattice | Al0.56Ga0.44As, Al0.60Ga0.40As and Al0.85Ga0.15As | GaAs | DFG | Periodic domain disordering | 0.001 | Figure 1 | 3e-06 | 6e-07 |  | MBE | [5 empty] | 1.8 | 3.7 |  |  | 1.55e-06 | 7.917e-07 | 0.024 | CW | TM |  | 0.015351555 | 0.049 | CW | TE |  |  |  | 720 | 12500000000000 | jpphotonac9e2fbib857 | Bandwith >12.5E+12 Normalized eta has the conversion efficiency formula: ηN = PDF/(PPPSL2) [DF—Difference frequency, P—Pump, S—Signal, L-Length].
GaN | Al0.65Ga0.35N | Sapphire | SHG | Modal phase matching | 0.004 | Figure 3 |  | 1.2e-06 |  | MBE, MOVPE | [7 empty] | 1 |  | 1.26e-06 | 1.263e-06 | 90 | 4e-09 | TM | 1000 | [6 empty] | 2% | 1500 |  | jpphotonac9e2fbib305
GaN | SiO2 | Silicon | SHG |  |  | Figures 2(b) and 4(b), (c) | 8.6e-07 | 4e-07 | Figure 6(a) | MOCVD, PECVD | E-beam | Wafer bonding | 2.3 | [6 empty] | 1.55e-06 | 1.55e-06 | 0.12 | CW | [6 empty] | 1.6e-11 |  | 3.2E-3 % |  |  | jpphotonac9e2fbib901
LiNbO3 | Air and SiO2 | LN-on-insulator | SHG | Periodically poled | 0.004 | Figures 1(a) and (b) | 1.4e-06 | 6e-07 | Figure 6(b) |  | Photolithography, e-beam | [6 empty] | 2.5 |  | 1.55e-06 | 1.55e-06 | 0.22 | CW | TE | [8 empty] | 26000000 | 7e-09 | jpphotonac9e2fbib871 | Pump peak power (W) ranges from 2*10^-3 - 2.2*10^-1 Normalized eta has the conversion efficiency formula: η = PSFλSF/(PSλS) [SF—Sum frequency, P—Pump, S—Signal]. Bandwidth at -3dB