## Table7B
Core | Cladding | Substrate | Method | Length a (m) | Cross section b | Width (m) | Height c (m) | SEM image d | Crystallinity | Growth/deposition | Lithography | Other fab | Refractive index | Propagation loss (dB cm^-1) | Wavelength (m) | Bandgap (eV) | GVD (s^2 m^-1) | GVD (ps (nm·km)^−1) | Dispersion curve e | Pump Wavelength (m) | Pump Peak power | Pump Pulse width | Pump Polarization | Pump Rep. rate (Hz) | Effective area (m^2) | Probe/signal Wavelength (m) | Probe/signal Peak power (W) | Probe/signal Pulse width (s) | Probe/signal Polarization | Probe/signal Rep. rate (Hz) | Effective area | n2 (m^2 W^-1) | n2 (m^2 W) | α2 (m w^-1) | γeff (m^-1 W^-1 | η % | η dB | Bandwidth (Hz) | Bandwidth (nm) | Reference | Comments
AlN | SiO2 | Silicon | FWM | 0.000376 | Figure 1(c) | 3.5e-06 | 6.5e-07 | Figure 7(v) |  | Sputtering |  |  |  |  | 1.555e-06 |  |  |  | Figure 1(a) |  | 0.5 | CW | TE |  | 1.3e-12 | [6 empty] | 2.3e-19 | [7 empty] | jpphotonac9e2fbib380
Al0.12Ga0.88As | SiO2 | Sapphire | FWM | 0.00081 |  | 4.4e-07 | 3e-07 |  |  | MOVPE | E-beam | Wafer bonding, substrate removal |  | 1.2 dB cm^-1 | 1.55e-06 |  |  |  |  | 1.566e-06 | 0.00038 | CW | TE |  |  | 1.564e-06 |  | CW | [8 empty] | −19.8 dB g |  |  | jpphotonac9e2fbib960
Al0.18Ga0.82As | Al0.65Ga0.35As and Al0.35Ga0.65As | GaAs (100) | FWM | 0.001 | Figure 1 | 9e-07 | 8e-07 |  | Monocrystalline |  | E-beam |  |  | 2 dB cm^-1 | 1.52e-06 |  | 1e-24 |  | Figure 5 | 1470–1540E-9 |  | 3e-12 | TE | 77000000 | 1.4e-12 | 1540–1560E-9 | 0.028 | CW | TE | [5 empty] | 51 | 15.8% h |  | 3200000000000 |  | jpphotonac9e2fbib223 | Pump Pulse Width taken at Full width Half maximum Bandwidth taken at at −20 dB
Al0.18Ga0.82As | Al0.65Ga0.35As | GaAs [100] | FWM | 0.002 | Figure 1 | 6e-07 | 1.4e-06 |  | Monocrystalline |  | E-beam |  |  | 40 dB cm^-1 | 1.52e-06 |  | −7.5E-25 |  | Figure 5 | 1470–1540E-9 |  | 3e-12 | TE | 77000000 | 3.2e-13 | 1540–1560E-9 | 0.028 | CW | TE | [5 empty] | 180 | 31.6% h |  | 3800000000000 |  | jpphotonac9e2fbib223 | Pump Pulse Width taken at Full width Half maximum Bandwidth taken at −20 dB
Al0.18Ga0.82As | Al0.65Ga0.35As | GaAs [100] | FWM | 0.001 | Figure 1 | 8e-07 | 7e-07 | Figure 7(f) | Monocrystalline |  | E-beam |  |  | 7 dB cm^-1 | 1.52e-06 |  | 1.5e-24 |  | Figure 5 | 1470–1540E-9 |  | 3e-12 | TE | 77000000 | 7.3e-13 | 1540–1560E-9 | 0.028 | CW | TE | [5 empty] | 90 | 12.6% h |  |  |  | jpphotonac9e2fbib223 | Pump Pulse Width taken at Full width Half maximum
Al0.18Ga0.82As | Al0.7Ga0.3As | GaAs | FWM | 0.025 | Figure 1 | 1.2e-06 | 1.7e-06 |  | Monocrystalline | MBE | Photolithography |  |  | 1.9 dB cm^-1 | 1.55e-06 | 1.64 | 9e-25 |  |  | 1.5505e-06 | 0.8 | CW | TE |  | 7.3e-13 | 1.5519e-06 |  | CW | TE |  |  | 1.1e-17 |  | 5e-13 |  | 10% f |  |  |  | jpphotonac9e2fbib28
Al0.18Ga0.82As | Al0.7Ga0.3As | GaAs | FWM | 0.025 | Figure 1 | 1.35e-06 | 1.7e-06 |  | Monocrystalline | MBE | Photolithography | Reflown resist |  | 0.56 dB cm^-1 | 1.55e-06 | 1.64 | 9e-25 |  | Figure 6 | 1.5505e-06 | 0.8 | CW | TE |  | 8.2e-13 | 1.5519e-06 |  | CW | TE |  |  | 7e-18 |  | 3e-13 |  | 22.9% f |  |  |  | jpphotonac9e2fbib28
Al0.18Ga0.82As | Al0.7Ga0.3As | GaAs | FWM | 0.005 | Figure 1 | 6.9e-07 | 1.7e-06 |  | Monocrystalline | MBE | Photolithography |  |  |  | 1.55e-06 | 1.64 | 2.2e-25 |  | Figure 6 | 1.5505e-06 | 0.8 | CW | TE |  | 4.4e-13 | 1.5519e-06 |  | CW | TE | [6 empty] | 0.16% f |  | 8000000000000 |  | jpphotonac9e2fbib28 | Bandwidth taken at at −3 dB
Al0.18Ga0.82As | Al0.7Ga0.3As | GaAs | FWM | 0.005 | Figure 1 | 6.9e-07 | 1.7e-06 | figure 7(e) | Monocrystalline | MBE | Photolithography |  |  |  | 1.55e-06 | 1.64 | 4.4e-25 |  | Figure 6 | 1.5505e-06 | 0.8 | CW | TE |  | 4.7e-13 | 1.5519e-06 |  | CW | TE | [6 empty] | 0.25% f |  | 5500000000000 |  | jpphotonac9e2fbib28 | Bandwidth taken at at −3 dB
Al0.20Ga0.80As | Al0.50Ga0.50As and Al0.24Ga0.76As | GaAs | Nonlinear transm./refl. | 0.01 | Figure 1 | 2e-06 | 1.2e-06 |  | Monocrystalline | MOCVD | E-beam, photolithography |  |  | 3.2 dB cm^-1 | 1.55e-06 |  | 1.2e-24 |  |  | 1.55e-06 | 150 | 2e-12 |  | 36000000 | 4.4e-12 | [14 empty] | jpphotonac9e2fbib196 | Pump Pulse Width taken at Full width Half maximum Bandwidth taken at at −3 dB
Al0.21Ga0.79As | SiO2 and HSQ | SOI | FWM | 0.009 | Figure 1 | 6.3e-07 | 2.9e-07 |  |  | Epitaxy, PECVD | E-beam | Wafer bonding |  | 1.5 dB cm^-1 | 1.5495e-06 | 1.69 |  | 250 | figure 3 | 1.5495e-06 | 0.11 | CW | TE | [13 empty] | −12 dB i |  | 55 | jpphotonac9e2fbib677 | Bandwidth taken at at −3 dB
Al0.23Ga0.77As | Al0.7Ga0.3As and SiNx | GaAs | FWM | 0.0108 | Figure 1 | 0.2–1E-6 | 2.1e-06 |  | Monocrystalline |  | Projection lithography |  |  | 5.1 dB cm^-1 | 1.55e-06 |  |  |  |  | 1538–1563E-9 | 0.12 | CW | TM |  | 6.2e-13 | 1.565e-06 | 0.032 | CW | TM | [6 empty] | 0.2% j |  | 1000000000000 |  | jpphotonac9e2fbib518 | Bandwidth taken at at −3 dB
Al0.26Ga0.74AsPhC | Air |  | SRS Pump Probe | 0.001 |  |  |  |  | Monocrystalline |  |  |  |  | 9.1 cm^-1 | 1.606e-06 |  |  |  |  | 1.55e-06 | 4.4 | 5e-12 | TE | 20000000 |  | 1.6058e-06 | 0.00028 | CW | TE | [10 empty] | jpphotonac9e2fbib601
Al0.32Ga0.68As | Air | Silicon | SPM/XPM spectral broadening | 0.004 | Figures 1(a) and (b) | 4.8e-07 | 5.4e-07 | Figure 7(h) | Monocrystalline | Epitaxy | E-beam | Wafer bonding |  | 0.45 dB cm^-1 | 2.4e-06 | 1.82 |  | 20 | Figures 4(c) and 5(c) | 1.56e-06 |  | 6.1e-14 | TE | 160000000 | 2.2e-13 | [13 empty] | 1200 | jpphotonac9e2fbib145 | Bandwidth taken at at −20 dB
Al0.32Ga0.68As | Air | Silicon | SPM/XPM spectral broadening | 0.0023 | Figures 1(a) and (b) | 2.15e-06 | 5.4e-07 | Figure 7(h) | Monocrystalline | Epitaxy | E-beam | Wafer bonding |  | 0.45 dB cm^-1 | 2.4e-06 | 1.82 |  | 20 | Figures 4(c) and 5(c) | 3.06e-06 |  | 8.5e-14 | TE | 100000000 | 1.2e-12 | [13 empty] | 4200 | jpphotonac9e2fbib145 | Bandwidth taken at at −20 dB
AlGaAs | Al0.7Ga0.3As | GaAs | FWM | 0.01 | Figures 1 and 2 |  |  | Figure 7(d) | Monocrystalline |  |  |  |  | 1.5 dB cm^-1 | 1.55e-06 | 1.6 | 1.1e-24 |  |  | 1.55245e-06 | 0.1 | CW | TE |  |  | 1.5519e-06 |  | CW | TE |  |  |  | 2.3E-17 m2 W | −13.3E-11 |  | 1.6% f |  |  |  | jpphotonac9e2fbib878
AlGaAs | Al0.7Ga0.3As | GaAs | FWM | 0.01 | Figures 1 and 2 |  |  | Figure 7(d) | Monocrystalline |  |  |  |  | 0.74 dB cm^-1 | 1.55e-06 | 1.66 |  |  |  | 1.55245e-06 | 0.1 | CW | TE |  |  | 1.5519e-06 |  | CW | TE |  |  | 1.5e-17 |  |  |  | 0.6% f |  |  |  | jpphotonac9e2fbib878
AlGaAs | Al0.7Ga0.3As | GaAs | FWM | 0.025 | Figures 1 and 2 |  |  | Figure 7(d) | Monocrystalline |  |  |  |  | 0.56 dB cm^-1 | 1.55e-06 | 1.77 |  |  |  | 1.55245e-06 | 0.1 | CW | TE |  |  | 1.5519e-06 |  | CW | TE |  |  | 9e-18 |  |  |  | 22.9% f |  | 1600000000000 |  | jpphotonac9e2fbib878 | Bandwidth taken at at −3 dB
AlGaAs | Al0.7Ga0.3As | GaAs | FWM | 0.005 | Figures 1 and 2 |  |  | Figure 7(d) | Monocrystalline |  |  |  |  | 3 dB cm^-1 | 1550 CW | 1.79 | 4.5e-25 |  |  | 1.55245e-06 | 0.1 | CW | TE |  |  | 1.5519e-06 |  |  | TE |  |  | 8.5e-18 |  |  |  | 0.4% f |  | 5500000000000 |  | jpphotonac9e2fbib878 | Bandwidth taken at at −3 dB
AlGaAs | SiO2 and HSQ | SOI | FWM | 0.003 | Figure 1(c) | 4.65e-07 | 2.9e-07 | Figure 7(g) |  | MOVPE, PECVD | E-beam | Wafer bonding, substrate removal |  | 2 dB cm^-1 | 1.545e-06 |  |  |  |  | 1.5436e-06 |  | CW | TE |  |  | 1.5382e-06 |  | CW | TE | [5 empty] | 720 |  | −16 dB 130 nm (at −3 dB) |  |  | jpphotonac9e2fbib767
AlGaAs | SiO2 and HSQ | SOI | FWM | 0.003 | Figure 1(b) | 6.4e-07 | 2.8e-07 |  |  | MOVPE, PECVD | E-beam | Wafer bonding, Substrate removal | 3.3 | 1.3 dB cm^-1 |  |  |  | 46 |  | 1.55e-06 | 0.4 | CW | TE |  |  | 1.549e-06 | 0.0001 | CW | TE | [5 empty] | 630 |  | −4.2 dB 750 nm (at −3 dB) |  |  | jpphotonac9e2fbib652
AlGaAs | SiO2 and HSQ | SOI | FWM | 0.009 | [5 empty] | MOVPE, PECVD | E-beam | Wafer bonding, Substrate removal |  | 8 dB cm^-1 |  |  |  | 164 |  | 1.55e-06 | 0.16 | CW | TE |  |  | 1.545e-06 |  | CW | TE | [5 empty] | 350 |  | −15 dB |  |  | jpphotonac9e2fbib388
AlGaAs | SiO2 and HSQ | SOI | SPM/XPM spectral broadening | 0.005 | Figure 1(b) | 6e-07 | 2.8e-07 |  |  | Epitaxy, PECVD | E-beam | Wafer bonding, Substrate removal |  | 1.5 dB cm^-1 | 1.542e-06 |  |  |  | Figure S1 | 1.542e-06 | 5.6 | 1.5e-12 | TE | 10000000000 | [11 empty] | 66%k |  |  | 44 | jpphotonac9e2fbib349 | Pump Pulse Width taken at Full width Half maximum Bandwidth taken at at −20 dB
GaAs/Al0.85Ga0.15As superlattice | Al0.56Ga0.44As and Al0.60Ga0.40As | GaAs | SPM/XPM spectral broadening | 0.0057 |  | 3e-06 | 1e-06 |  | Monocrystalline | MBE |  |  |  | 0.65 cm^-1 | 1.55e-06 |  |  |  |  | 1.545e-06 | 400 | 2e-12 | TE,TM | 76000000 | 4.5e-12 | [6 empty] | 7.5e-18 | [7 empty] | jpphotonac9e2fbib856 | Pump Pulse Width taken at Full width Half maximum
GaAs/AlAs superlattice | Al0.56Ga0.44As and Al0.60Ga0.40As | GaAs | SPM/XPM spectral broadening | 0.012 | Figure 1 | 3e-06 | 8e-07 |  | Monocrystalline | MBE | Photolithography |  |  | 0.25 cm^-1 | 1.6e-06 |  | 1e-24 |  |  | 1.545e-06 | 300 | 2e-12 | TE | 76000000 | 9.7–11.2E-12 | [6 empty] | 3.2e-17 |  | 2e-11 | [5 empty] | jpphotonac9e2fbib855 | Wavelength ranges from 1500 E-9 to 1600 E-9 m Pump Pulse Width taken at Full width Half maximum
GaAs/AlAs superlattice | Al0.56Ga0.44As and Al0.60Ga0.40As | GaAs | SPM/XPM spectral broadening | 0.012 | Figure 1 | 3e-06 | 8e-07 |  | Monocrystalline | MBE | Photolithography |  |  | 0.7 cm^-1 | 1.6e-06 |  |  |  |  | 1.545e-06 | 300 | 2e-12 | TM | 76000000 | 16–24E-12 | [6 empty] | 1.7e-17 |  | 1e-11 | [5 empty] | jpphotonac9e2fbib855 | Pump Pulse Width taken at Full width Half maximum
In0.53Ga0.47As/AlAs0.56Sb0.44 CDQW |  | InP | SPM/XPM spectral broadening | 0.00025 | Figure 1 | 3e-06 | [13 empty] | 1.56e-06 |  | 2e-12 | TM | 10000000000 |  | 1.36e-06 |  | CW | TE | [10 empty] | jpphotonac9e2fbib160
InGaAs/AlAs/AlAsSb CDQW | InAlAs and InP | InP | SPM/XPM spectral broadening | 0.00024 | [9 empty] | 278 cm^-1 | 1.6e-06 |  |  |  | Figure 2 | 1.55e-06 |  | 7e-13 | TM | 80000000 |  | 1.53967e-06 |  | CW | TE | [10 empty] | jpphotonac9e2fbib487
InGaAs/AlAs/AlAsSb CDQW | InAlAs |  | SPM/XPM spectral broadening | 0.00024 |  | 2e-06 | [13 empty] | 1.5501e-06 |  | 2.3e-12 | TM | 10000000000 |  | 1.5599e-06 |  | CW | TE | [10 empty] | jpphotonac9e2fbib816
InGaAs/AlAsSb CDQW | AlGaAsSb and InP | InP | SPM/XPM spectral broadening | 0.00025 | Figure 1(b) | 2e-06 | [7 empty] | 400 cm^-1 | 1.56e-06 |  |  |  | Figures 2(d) and (e) | 1.56e-06 |  | 2e-12 | TM | 10000000000 |  | 1.541e-06 |  | CW | TE | [10 empty] | jpphotonac9e2fbib161
InGaAs/AlAsSb CDQW | InP | InP | SPM/XPM spectral broadening | 0.001 | Figure 2(d) | 5e-07 | 3e-07 | Figure 7(k) |  | MBE | E-beam | [8 empty] | 1.56e-06 |  | 2.4e-12 | TM | 10000000000 |  | 1.545e-06 |  | CW | TE | [10 empty] | [Feng2013]XPM efficiency = 9.31011 rad J−1 The experimental setup and the waveguide fabrication details given in Feng et al [Feng2012].
GaP | SiO2 | Silicon | FWM | [5 empty] | Monocrystalline | MOCVD |  | Wafer bonding | 3.1 | 1.2 dB cm^-1 | 1.56e-06 | 2.1 |  |  | Figure 2(e) | 1.56e-06 |  | CW |  |  | 1.5e-13 | [6 empty] | 1.1e-17 |  |  | 240 |  |  |  |  | jpphotonac9e2fbib887
InGaP | SiO2 |  | SPM/XPM spectral broadening | 0.000314 | Figure 1(a) |  |  | Figure 7(j) |  |  |  |  | 3.13 | 10 dB cm^-1 | 1.544e-06 | 1.9 | −1.1E-21 |  | Figure 1(b) | 1.551e-06 |  | 3.2e-12 |  | 22000000 | [10 empty] | 920 |  |  |  |  | jpphotonac9e2fbib159 | Pump Pulse Width taken at Full width Half maximum
InGaP | SiO2 | Silicon | FWM | 0.0013 | Figure 1 | 6.3e-07 | 2.5e-07 | Figure 7(i) |  | MOCVD | E-beam | Wafer bonding |  | 12 dB cm^-1 | 1.54e-06 | 1.9 | −5.0E-25 |  | figure 2 | 1.5524e-06 | 0.038 | CW | TE |  | 2.4e-13 | 1.5511e-06 | 0.0015 | CW | TE |  | 2.4e-13 |  |  |  | 480 | 0.08% f |  |  |  | jpphotonac9e2fbib173
InGaP | SiO2 | Silicon | SPM/XPM spectral broadening | 0.002 | Figures 1 and 3 0.7 μm | 2.5e-07 |  |  |  | MOCVD | E-beam | Wafer bonding |  | 12 dB cm^-1 | 1.55e-06 |  | −6.0E-25 |  | figure 1 | 1.55e-06 | 11 | 1.7e-13 | TE | 82000000 | 2.1e-13 | [12 empty] | 160000000000000 |  | jpphotonac9e2fbib174 | Pump Pulse Width taken at Full width Half maximum Bandwidth taken at at −30 dB
In0.63Ga0.37As0.8P0.2 | InP | InP | FWM | 0.008 | Figure 1 | 1.7e-06 | 9e-07 |  | Monocrystalline | MOCVD | E-beam |  | 3.4 | 3 dB cm^-1 | 1.568e-06 |  | 2.2e-23 |  |  | 1.568e-06 | 9 | 3e-12 | TM | 76000000 | 1.1e-12 | 1.551e-06 | 0.5 | CW | TM |  |  | 1e-17 |  |  |  | 0.001% f |  | 5500000000000 |  | jpphotonac9e2fbib686
In0.63Ga0.37As0.8P0.2 | InP | InP | Nonlinear transm./refl. | 0.008 | Figure 1 | 1.7e-06 | 9e-07 |  | Monocrystalline | MOCVD | E-beam |  | 3.4 | 3 dB cm^-1 | 1.568e-06 |  | 2.2e-23 |  |  | 1.568e-06 | 48 | 3e-12 | TM | 76000000 | 1.1e-12 | [8 empty] | 1.9e-10 | [5 empty] | jpphotonac9e2fbib686
InGaAsP QW | InP | InP | FWM | 0.01 |  |  |  |  | Monocrystalline | [6 empty] | 0.83 |  |  |  | 1.548e-06 | 0.025 | CW |  |  |  | 10-nm shift |  | CW | [7 empty] | 0.16% |  |  |  | jpphotonac9e2fbib801
Silicon and silicon carbide, nitride, and oxide
a-Si | SiO2 | Silicon | FWM | 0.0183 |  | 4.8e-07 | 2.25e-07 |  |  | PECVD | E-beam |  | 3.39 | 6 dB cm^-1 | 1.55e-06 |  |  |  |  | 1.602e-06 | 0.23 | CW | TE |  |  | 1-nm shift |  | CW |  |  |  | 1.5e-17 |  |  |  | 3.39% f |  |  |  | jpphotonac9e2fbib287
a-Si | SiO2 | Silicon | FWM | 0.001 | Figure 1 | 4.8e-07 | 2.2e-07 |  |  | PECVD | E-beam |  |  | 4.7 dB cm^-1 | 1.55e-06 |  | −4.8E-25 |  |  | 1.55e-06 | 0.07 | CW | TE |  |  | 1.5505e-06 |  | CW | TE | [5 empty] | 800 | 0.25% f |  | 6000000000000 |  | jpphotonac9e2fbib452 | Bandwidth taken at at −3 dB
a-Si | SiO2 | Silicon | FWM | 0.008 | Figure 1 | 5e-07 | 2.05e-07 |  |  | PECVD | E-beam |  |  | 7.2 dB cm^-1 | 1.55e-06 |  | −1.6E-25 |  |  | 1.54e-06 | 0.0003 | CW | TE |  |  |  |  | CW | TE |  |  | 7.4e-17 |  |  |  | 0.1% f |  | 20000000000000 |  | jpphotonac9e2fbib862 | Bandwidth taken at at −3 dB
a-Si | SiO2 | Silicon | FWM |  |  | 5e-07 | 2.05e-07 |  |  | PECVD | E-beam |  |  | 7.2 dB cm^-1 | 1.55e-06 |  |  |  |  | 1.56e-06 | 0.013 | 2.8e-12 | TE | 10000000000 |  | 1.54e-06 |  | 2.8e-12 | TE | 10000000000 |  | 7.4e-17 |  |  |  | 5% f |  | 20000000000000 |  | jpphotonac9e2fbib862 | Bandwidth taken at at −3 dB
a-Si | SiO2 | Silicon | FWM | 0.006 | Figure 1 | 5e-07 | 1.98e-07 | Figure 7(b) |  | PECVD | E-beam |  |  | 3.5 dB cm^-1 | 1.55e-06 |  | −1.3E-26 |  | Figure 1 | 1.55e-06 | 0.063 | 1.9e-12 | TE | 10000000000 |  | 1.56e-06 | 0.0008 | 2.1e-12 | TE | 10000000000 |  |  |  |  | 3000 | 5% f |  |  |  | jpphotonac9e2fbib863
Si and PIN | SiO2 and Si3N4 | Silicon | FWM | 0.04 |  | 5e-07 | 2.2e-07 | Figure 7(q) |  |  | Photolithography |  |  | 2 dB cm^-1 | 1.5525e-06 |  | −1.3E-24 |  |  | 1.5525e-06 | 0.4 | CW | TE |  |  |  |  | CW | TE |  |  |  |  | 9e-12 | 200 | 79.4% f |  |  |  | jpphotonac9e2fbib268
Si |  |  | Nonlinear transm./refl. | 0.024 |  |  |  |  | Monocrystalline |  |  |  |  | 0.46 cm^-1 | 1.56e-06 |  |  |  |  | 1.56e-06 | 400 | 9e-13 |  | 25000000 | 8.1e-12 | [8 empty] | 4.4e-12 | [5 empty] | jpphotonac9e2fbib155
Si | Air (suspended) | Silicon | SBS Pump Probe | 0.0029 | Figures 1(a)–(g) | 1e-06 | 8e-08 | Figure 7(r) | Monocrystalline |  | E-beam |  |  | 0.18 dB cm^-1 | 1.55e-06 |  |  |  |  | 1.55e-06 | 0.062 | CW | TE | [16 empty] | jpphotonac9e2fbib421
Si | Air and SiO2 | Silicon | SBS Pump Probe | 0.0027 | Figure 1(c) | 4.5e-07 | 2.3e-07 | Figure 7(p) | Monocrystalline |  | Photolithography |  |  | 2.6 dB cm^-1 | 1.55e-06 |  |  |  |  | 1.55e-06 | 0.025 | CW | TE | [16 empty] | jpphotonac9e2fbib837
Si | Air and SiO2 | Silicon | SBS Pump Probe | 0.02 | Figure 1(c) | 4.5e-07 | 2.3e-07 | Figure 7(p) | Monocrystalline |  | Photolithography |  |  | 2.6 dB cm^-1 | 1.55e-06 |  |  |  |  | 1.55e-06 | 0.012 | CW | TE | [16 empty] | jpphotonac9e2fbib837
Si | SiO2 and air | Silicon | SRS Pump Probe | 0.048 | Figure 1 | 1.52e-06 | 1.45e-06 |  | Monocrystalline |  | Photolithography |  |  | 0.22 dB cm^-1 | 1.55e-06 |  |  |  |  | 1.545e-06 | 0.47 | 1.7e-08 | TE | 10000 | 1.6e-12 | 1.68e-06 | 0.002 | CW | TM |  | 1.4e-12 | [8 empty] | jpphotonac9e2fbib493 | Pump Pulse Width taken at Full width Half maximum
Si | SiO2 and air | Silicon | SRS Pump Probe | 0.048 | Figure 1(a) | 1.5e-06 | 1.55e-06 |  | Monocrystalline |  | Photolithography |  |  | 0.35 dB cm^-1 | 1.55e-06 |  |  |  |  | 1.536e-06 | 2 | 1.3e-07 |  | 10000 | 1.6e-12 | [10 empty] | 10% |  |  |  | jpphotonac9e2fbib676
Si | SiO2 and air | Silicon | SpRS cross-section | 0.024 | Figure 2 | 5e-06 | 2.5e-06 |  | Monocrystalline |  |  |  |  | 2.8 dB cm^-1 | 1.542e-06 |  |  |  |  | 1.427e-06 | 1 | CW | TE | [16 empty] | jpphotonac9e2fbib154
Si | SiO2 and air | Silicon | Raman Laser Threshold | 0.0028 | Figure 1(f) | 2e-06 | 2.2e-07 |  | Monocrystalline |  | Photolithography |  |  | 0.51 dB cm^-1 | 1.325e-06 |  |  |  |  | 1.24e-06 | 0.001 | CW | TE |  | 3.7e-13 | [14 empty] | jpphotonac9e2fbib950
Si | SiO2 and Si3N4 | Silicon | Nonlinear transm./refl. | 0.004 | Figures 1(a)–(c) | 6e-07 | 2.2e-07 | Figure 7(a) | Monocrystalline |  | Photolithography |  |  | 4.5–7.0 dB cm^-1 | 2.3e-06 |  |  |  |  | 2.2e-06 | 6 | 2e-12 | TE | 76000000 | [9 empty] | 3e-13 | [5 empty] | jpphotonac9e2fbib496 | Wavelength ranges from 1800E-9 to 2300 E-9 m Pump Pulse Width taken at Full width Half maximum
Si | SiO2 | Silicon | FWM | 0.02 | Figure 1(b) | 9e-07 | 2.2e-07 | [6 empty] | 2.6 dB cm^-1 | 2.41e-06 |  | −5.0E-25 |  | Figure S4(b) | 1.946e-06 | 37 | 2e-12 | TE | 76000000 |  | 2.44e-06 | 3.5e-05 | CW | TE | [5 empty] | 280 | 8912.5% j |  | 62000000000000 |  | jpphotonac9e2fbib498 | Wavelength ranges from 1800E-9 to 2410 E-9 m
Si | SiO2 | Silicon | FWM | 0.02 |  | 9e-07 | 2.2e-07 | [6 empty] | 2.8 dB cm^-1 | 2.173e-06 |  | −6.0E-25 |  |  | 2.173e-06 | 14 | 2e-12 | TE | 76000000 |  | 2209–2498E-9 | 6e-05 | CW | TE | [5 empty] | 150 | 1000 000% |  |  | 580 | jpphotonac9e2fbib451
Si | SiO2 | Silicon | FWM | 0.0038 | Figure S1 | 1.06e-06 | 2.5e-07 |  |  |  | E-beam |  |  | 2.8 dB cm^-1 | 2.025e-06 |  |  |  |  | 2.025e-06 | 0.18 | 1e-09 | TE | 1000000 | 3.5e-13 | 1912–1994E-9 |  | CW | TE |  |  | 1.1e-17 |  |  | 97 | 0.5% f |  |  | 292 | jpphotonac9e2fbib966 | Bandwidth taken at at −3 dB
Si | SiO2 | Silicon | FWM | 0.015 | Figure 1 | 5.5e-07 | 3e-07 |  |  |  | E-beam |  |  |  | 1.554e-06 |  |  |  |  | 1.554e-06 | 0.11 | CW | TE |  |  | 1555–2078E-9 | 0.00025 | CW | TE | [6 empty] | 1.58% f |  | 97000000000000 |  | jpphotonac9e2fbib822 | Bandwidth taken at at −3 dB
Si | SiO2 | Silicon | Nonlinear transm./refl. | 0.017 | Figure 1 |  |  |  | Monocrystalline |  |  |  |  | 0.1 dB cm^-1 | 1.54e-06 |  | 1.2e-24 |  | Figure 5 | 1.54e-06 | 20 | 5.4e-11 |  |  | 6.2e-12 | [8 empty] | 4.5e-12 | [5 empty] | jpphotonac9e2fbib815 | Pump Pulse Width taken at Full width Half maximum
4H-SiC | SiO2 | Silicon | FWM | 0.003 |  | 5.1e-07 | 5e-07 | Figure 7(n) |  |  | E-beam | Wafer bonding | 2.4 |  | 1.565e-06 | >2.4 |  | 325 | Figure 5(a) | 1.565e-06 | 0.13 | CW | TE |  |  |  | 0.001 |  | TE |  |  | 6e-19 |  |  | 7.4 | 0.00032% f |  | 16000000000000 |  | jpphotonac9e2fbib961 | Bandwidth taken at at −3 dB
a-SiC | SiO2 | Silicon | SPM/XPM spectral broadening | 0.012 | Figure 2(a) | 1.2e-06 | 3.5e-07 |  |  | PECVD | E-beam |  | 2.45 | 3 dB cm^-1 | 1.55e-06 | 2.3 |  | −400 |  | 1.55e-06 | 13 |  |  |  | 4.2e-13 | [6 empty] | 4.8e-18 |  |  | 40 |  |  |  |  | jpphotonac9e2fbib900
Si3N4 | SiO2 | Silicon | FWM | 1 | Figure 1(a) | 2.8e-06 | 1e-07 | [6 empty] | 0.06 dB cm^-1 | 1.55e-06 |  | −5.0E-25 |  |  | 1.563e-06 | 2.1 | CW | TE |  |  | 1.562e-06 | 0.077 | CW | TE | [5 empty] | 0.29 | 0.245% f |  | 620000000000 |  | jpphotonac9e2fbib444 | Bandwidth taken at at −3 dB
Si3N4 | SiO2 | Silicon | FWM | 0.022 | Figure 2(a) | 2e-06 | 7.2e-07 |  |  | PECVD | Photolithography |  |  | 0.58 dB cm^-1 | 1.55e-06 | 3.27 |  |  |  | 1.55e-06 | 0.16 | CW | TE |  | 1.1e-12 | 1.5508e-06 | 0.11 | CW | TE |  |  | 6.9e-19 |  |  | 2.6 | 0.00012% j |  |  |  | jpphotonac9e2fbib870
Si3N4 | SiO2 | Silicon | FWM | 0.061 | Figure 2(a) | 1.45e-06 | 7.25e-07 |  |  | LPCVD, PECVD | E-beam |  |  | 0.5 dB cm^-1 | 1.55e-06 |  | 6.4e-27 |  | Figure 2(a) | 1.55e-06 | 24 | 1e-11 | TE | 1000000000 |  | 1470–1630E-9 |  | CW | TE |  |  | 2.5e-19 |  |  |  | 229% f |  |  | 150 | jpphotonac9e2fbib476 | Bandwidth taken at at −3.6 dB
Si3N4 | SiO2 | Silicon | SPM/XPM spectral broadening | 6 | Figure 1(a) | 2.8e-06 | 8e-08 |  |  | LPCVD |  |  |  |  | 1.55e-06 |  |  |  |  | 1.5499e-06 | 0.4 | CW | TE |  |  | 1.5503e-06 | 0.4 | CW | TE |  |  | 9e-20 |  |  | 0.06 |  |  |  |  | jpphotonac9e2fbib804
Si7N3 | SiO2 | Silicon | FWM | 0.007 |  | 5.5e-07 | 3e-07 |  |  | PECVD | E-beam |  | 3.1 | 4.5 dB cm^-1 | 1.55e-06 | 2 | −2.5E-25 |  | Figure 2(b) | 1.555e-06 | 0.023 | CW | TE |  |  |  | 0.00023 | CW | TE | [5 empty] | 500 | 0.323% |  | 22000000000000 |  | jpphotonac9e2fbib616 | Bandwidth taken at at −3 dB
Si7N3 | SiO2 | Silicon | SPM/XPM spectral broadening | 0.007 |  | 6e-07 | 3e-07 |  |  | PECVD | E-beam |  | 3.1 | 10 dB cm^-1 | 1.55e-06 | 2.05 | −2.4E-25 |  | Figure 2(c) | 1.55e-06 | 140 | 1.8e-12 | TE | 20000000 | 2.1e-13 | [6 empty] | 2.8e-17 |  |  | 550 |  |  | 77000000000000 |  | jpphotonac9e2fbib867 | Bandwidth taken at at −30 dB
Six Ny | SiO2 | Silicon | FWM |  |  | 7e-07 | 2.2e-07 |  |  | PECVD | E-beam |  | 2.49 | 1.5 dB cm^-1 | 1.55e-06 |  |  |  |  | 1.5501e-06 | 0.32 | CW | TE |  | 4e-13 | 1.55e-06 | 0.032 | CW | TE |  |  | 1.6e-18 |  | 8e-12 | 16 | 0.0032% f |  |  |  | jpphotonac9e2fbib453
Six Ny | SiO2 | Silicon | FWM | 0.0094 | Figure 1(b) | 1.65e-06 | 7e-07 | Figure 7(s) |  | PECVD | E-beam |  | 2.1 | 1.2 dB cm^-1 | 1.57e-06 | 2.3 | −2.0E-26 |  | Figure 3(b) | 1.563e-06 | 1 | CW | TE |  | 9e-13 | 1.562e-06 | 0.079 | CW | TE |  |  | 1.4e-18 |  |  | 6.1 | 0.016% f |  | 2000000000000 |  | jpphotonac9e2fbib443 | Bandwidth taken at at −3 dB
Hydex | SiO2 and air | SiO2 | FWM | 0.0003 | Figure 1 | 1.5e-06 | 1.45e-06 | Figure 7(c) | Amorphous | CVD | Photolithography |  | 1.7 | 0.06 dB cm^-1 | 1.55e-06 |  |  |  |  | 1.55338e-06 | 0.005 | CW | TM |  | 2e-12 | 1.55802e-06 | 0.00055 | CW | TM |  |  | 1.2e-19 |  |  | 0.23 | 0.0013% |  |  |  | jpphotonac9e2fbib241
Hydex | SiO2 and air | SiO2 | FWM | 0.00085 |  |  |  |  | Amorphous | CVD | Photolithography |  | 1.7 | 0.06 dB cm^-1 | 1.55e-06 |  | −1.0E-26 |  | Figure 3 | 1.551e-06 | 0.0088 | CW | TE |  |  | 1.553e-06 | 0.0013 | CW | TE | [6 empty] | 0.25% |  |  |  | jpphotonac9e2fbib242
Hydex | SiO2 | SiO2 | SPM/XPM spectral broadening | 0.45 | Figure 1 | 1.5e-06 | 1.45e-06 |  | Amorphous | CVD | Photolithography |  | 1.7 | 0.06 dB cm^-1 | 1.55e-06 |  | 2e-25 |  |  | 1.56e-06 | 39 | 1.7e-12 |  | 17000000 | 2e-12 | [6 empty] | 1.1e-19 |  |  | 0.22 |  |  |  |  | jpphotonac9e2fbib210 | Pump Pulse Width taken at Full width Half maximum
Chalcogenide glasses
As^2S3 | SiO2 | Silicon | SPM/XPM spectral broadening | 0.06 | Figure 1 | 2e-06 | 8.7e-07 |  | Amorphous | Thermal evaporation |  |  | 2.38 | 0.6 dB cm^-1 | 1.55e-06 |  | 3.7e-26 |  | Figure 2 | 1.55e-06 | 68 | 6.1e-13 | TM | 10000000 | 1.2e-12 | [8 empty] | 6.2e-15 | 10 |  |  |  | 750 | jpphotonac9e2fbib456 | Pump Pulse Width taken at Full width Half maximum Bandwidth taken at at −30 dB
As^2S3 | SiO2 | Silicon | FWM | 0.07 | Figure 1(a) | 2e-06 | 8.5e-07 |  | Amorphous | Thermal evaporation | Photolithography |  |  | 4 dB cm^-1 | 1.55e-06 |  |  | 28 |  | 1.547e-06 | 0.135 | CW |  |  | 1e-12 | 1554–1564E-9 |  | CW | [6 empty] | 10 |  | −37.8 dB |  |  | jpphotonac9e2fbib637
Ge11.5As^24Se64.5 | SiO2 and polymer | Silicon | FWM | 0.018 | Figure 3(a) | 6.3e-07 | 5e-07 |  | Amorphous | Thermal evaporation | E-beam |  | 2.66 | 2.6 dB cm^-1 | 1.55e-06 |  |  |  |  | 1.5508e-06 | 0.135 | CW | TM |  | 2.7e-13 | 1.5526e-06 | 0.0028 | CW | TM |  |  |  |  | 9.3e-14 | 136 |  |  |  |  | jpphotonac9e2fbib266
Diamond
Diamond | SiO2 and air | Silicon | Raman Laser Threshold | 0.000188 | Figure 2(a) | 3e-07 | 3e-07 |  | Monocrystalline |  | E-beam |  |  |  |  | 5.5 |  |  |  | 7.5e-07 | 0.02 | CW | TE | [12 empty] | 1.7% |  |  |  | jpphotonac9e2fbib461
Diamond | SiO2 | Silicon | FWM | 0.000125 | Figure 1(a) | 8.75e-07 | 8.5e-07 | Figure 7(u) | Monocrystalline | HPHT | E-beam |  |  | 0.34 dB cm^-1 | 1.5451e-06 | 5.5 |  |  | Figures 1(b) and 5 | 1.6e-06 | 0.078 | CW | TE |  | 5e-13 | [6 empty] | 8.2e-20 |  |  |  | 5%l |  |  |  | jpphotonac9e2fbib328
Diamond | SiO2 | Silicon | Raman Laser Threshold | 0.0006 | Figure 1(b) | 8e-07 | 7e-07 |  | Monocrystalline | CVD | E-beam |  |  |  |  | 5.5 |  |  |  | 1.575e-06 | 0.085 | CW | TE | [12 empty] | 0.43% |  |  |  | jpphotonac9e2fbib460
Tantalum oxide, titanium oxide
Ta2O5 | SiO2 | Silicon | FWM | 0.0126 | Figure 1 | 7e-07 | 4e-07 | Figure 7(o) |  | Sputtering, PECVD | E-beam |  | 2.1 | 1.5 dB cm^-1 | 1.55e-06 |  |  | −1400 | Figure 5(a) | 1.555465e-06 | 0.035 | CW | TE |  | 7.7e-13 | 1.55608e-06 | 0.004 | CW | TE |  |  | 1e-18 |  |  | 5.2 | 0.001% j |  |  |  | jpphotonac9e2fbib896
TiO2 | SiO2 | Silicon | FWM | 0.011 | Figure 2 | 1.15e-06 | 3.8e-07 |  |  | Sputtering | E-beam |  | 2.31 | 5.4 dB cm^-1 | 1.55e-06 | 3.4 |  | −50 | Figure 7 | 1.5501e-06 | 0.6 | CW | TE |  | 4.3e-13 | 1.5513e-06 | 0.019 | CW | TE |  |  | 3.6e-18 |  |  | 34 | 0.024%f |  |  |  | jpphotonac9e2fbib309
TiO2 | SiO2 | Silicon | SPM/XPM spectral broadening | 0.022 | Figure 1 | 1.345e-06 | 4.5e-07 | Figure 7(m) |  | Sputtering | Photolithography |  | 2.35 | 5.5 dB cm^-1 | 1.64e-06 | 3.4 |  | 20 | Figure 4(a) | 1.64e-06 | 1300 | 9e-14 | TE | 80000000 | 5.4e-13 | [13 empty] | 860 | jpphotonac9e2fbib320 | Bandwidth taken at at −20 dB
TiO2 | SiO2 | Silicon | SPM/XPM spectral broadening | 0.009 | Figure 1 | 9e-07 | 2.5e-07 | Figure 7(l) |  | Sputtering | E-beam |  |  | 2.48 dB cm^-1 | 1.56e-06 | 3.1–3.3 | 1.5e-24 |  |  | 1.565e-06 | 29000 | 1.7e-13 | TE | 80000000 | 4.3e-13 | [6 empty] | 1.6e-19 |  |  | 1.5 |  |  |  |  | jpphotonac9e2fbib226
TiO2 | SiO2 | Silicon | SPM/XPM spectral broadening | 0.006 | Figure 1 | 9e-07 | 2.5e-07 | Figure 7(l) |  | Sputtering | E-beam |  |  | 2.48 dB cm^-1 | 7.94e-07 | 3.1–3.3 | 1.5e-24 |  |  | 7.94e-07 | 29000 | 8.5e-14 | TM | 11000000 | 1.6e-13 | [6 empty] | 1.6e-18 |  | 7e-12 | 79 |  |  |  |  | jpphotonac9e2fbib226
aThe length of ring resonators was calculated from the ring radius. bFigure of the reference paper with the cross-section image or drawing. cFor heterostructure waveguides, the reported height is the guiding layer thickness. dSelected SEM images presented in this work for each geometry and material platform. eFigure of the reference paper showing a dispersion curve. fConversion efficiency formula: η = PI, output/PS, output [I–Idler, and SSignal for this and the following formulas]. gConversion efficiency formula: η = 10log (PI, output/PS, input). hConversion efficiency formula: η = PI, output, peak/PS, input. iConversion efficiency formula: η = 10log (PI, output/PS, output). jConversion efficiency formula: η = PI, output/PS, input. kConversion efficiency formula: η = ΣPall comb lines/Ppump. lConversion efficiency formula: η = ΣPside bands/Ppump.