## Table8A
Constituent 1 | Fiber type | Constituent 2 Added material | Thickness (m) | Fabrication | Hybrid fiber Length (m) | Loss | Wavelength at which the specified loss was measured at (m) | Effective area (m^2) | SEM image b | Method | Pump Wavelength (m) | Pump peak power (W) | Pump pulse width (s) | Pump Rep. rate (Hz) | Probe Wavelengthm (m) | Probe Peak power (W) | Probe Pulse width (s) | ¦Re(γeff)¦(m^-1 W^-1) | Isat,eff (W m^-2) | Saturable loss (%) | Additional parameters and comments | Reference | Extra comments
SiO2 hollow-core fiber | Capillary | B-carotene |  |  | 0.5 |  |  |  | 8 ps | IRS Pump-Probe | 1.55e-06 |  | 3e-12 | 50000000 |  |  | 8e-12 |  |  |  | gRaman: 6.00 * 10^-13 m W^-1 Raman shift: 1.16 * E+5 m^-15 µm core diameter | jpphotonac9e2fbib713
SiO2 hollow-core fiber | Capillary | CCl4 |  |  | 1 |  |  |  |  | IRS Pump-Probe | 1.55e-06 |  | 3e-12 | 50000000 |  |  | 3e-12 |  |  |  | gRaman: 1.50 * 10^-12 m W^-1Raman shift: 4.59 * E+4 m^-132 mW average pump power; 10 µm core diameter | jpphotonac9e2fbib713
SiO2 hollow-core fiber | Capillary | CS2 |  |  | 0.45 |  |  |  |  | IRS Pump-Probe | 1.55e-06 |  | 3e-12 | 50000000 |  |  | 8e-12 |  |  |  | gRaman: 3.00 * 10^-11 m W^-1Raman shift: 6.6 * E+4 m^-11.5 mW average pump power; 2 µm core diameter | jpphotonac9e2fbib713
SiO2 hollow-core fiber | Capillary | CS2 |  |  | 0.14 |  |  |  |  | Other | 1.95e-06 |  | 4.6e-13 | 5600000 |  |  |  | 0.28 |  |  | Supercontinuum generation; 14 nJ pump pulse energy; 4.7 µm core diameter | jpphotonac9e2fbib126
SiO2 hollow-core fiber | PCF | Air |  |  | 1.61 |  |  |  |  | Two-color SBS Pump-Probe | 1.535e-06 | 0.048 | CW |  |  |  |  | 0.00016 |  |  | Î³Brillouin: 9.00 * 10^-4 W^-1m^-1Brillouin shift: 3.50 * E+7 Hz, Linewidth: 4.00 * E+6 HzForward Brillouin scattering; 1 atm air pressure; 5.65 µm core diameter | jpphotonac9e2fbib665
SiO2 hollow-core fiber | PCF | CCl4 |  |  | 0.19 |  |  |  |  | Other | 1.03e-06 |  | 2.1e-13 | 44000000 |  |  |  | 0.37 |  |  | Supercontinuum generation; 330 mW average pump power; 2.5 µm core diameter | jpphotonac9e2fbib842
SiO2 hollow-core fiber | PCF | CO2 |  |  | 50 |  |  | 8e-11 | Figure 8(b) | Two-color SBS Pump-Probe | 1.55e-06 | 0.006 | CW | [7 empty] | Î³Brillouin: 1.68 W^-1m^-1Brillouin shift: 3.20 * E+8 Hz, Linewidth: 3.65 * E+6 HzBackward Brillouin scattering; 41 bar CO2 pressure; 10 µm core diameter | jpphotonac9e2fbib921
SiO2 hollow-core fiber | PCF | H2 |  |  | 0.32 |  |  |  | Figure 8(a) | SRS | 5.32e-07 |  | 6e-09 | 20 | [6 empty] | 30% pump-to-Stokes conversion efficiency for 4.5 uJ pump pulse energy; 17 bar H2 pressure; 15 µm core diameter | jpphotonac9e2fbib56
SiO2 solid-core fiber | Side polished | Black phosphorus | 10 nm | Mechanical exfoliation | 0.1 | 73.6 | 1.566e-06 |  |  | Nonlinear transm./refl. | 1.566e-06 |  | 1.2e-12 | 14200000 |  |  |  |  | 125000000000 | 3.31 |  | jpphotonac9e2fbib629
SiO2 solid-core fiber | Side polished | Graphene | Monolayer | CVD | 0.0005 | 47 | 1.561e-06 | 4e-11 | Figure 8(c) | FWM | 1.561e-06 | 300 | 2.65e-13 | 37800000 | 1.61e-06 | 0.01 | CW | 1.14 |  |  | Graphene doping: variable (values here for 0.2 eV)¦χ(3)¦: 8 * 10^-17 m2 V^-2 Nonlinearity dependence on graphene doping level shown in figure 2 of reference paper | jpphotonac9e2fbib23 | Probe Wavelength ranges from 1480E-9 to 1610E-9
SiO2 solid-core fiber | Side polished | Graphene | 2 layers | CVD | 0.005 | 8.7 | 1.55e-06 |  |  | Nonlinear transm./refl. | 1.609e-06 |  | 4.23e-13 | 30900000 |  |  |  |  | 2570000000000 | 1.06 | Graphene doping: variable (values here for ^-1.2 V gate voltage) | jpphotonac9e2fbib471
SiO2 solid-core fiber | Side polished | Graphene oxide | 100 nm | Modified Hummers method | 0.01 | 42 | 1.55e-06 |  |  | Nonlinear transm./refl. | 1.55e-06 | 19400 | 1.5e-13 | 89000000 | [5 empty] | 22 | Saturation fluence: 7 * 10^-2 J m^-2 | jpphotonac9e2fbib772
SiO2 solid-core fiber | Tapered | Carbon nanotubes |  | High-pressure CO process | 0.1 | 68 | 1.55e-06 | 5e-11 |  | FWM | 1.55e-06 | 1.6 | CW |  | 1.552e-06 |  | 1e-10 | 1.82 |  |  | Semiconducting nanotubes; 1ppm in PTFEMAConversion efficiency: 0.2% Conversion efficiency formula: idlerout/signalin Conversion bandwidth: 9 nm | jpphotonac9e2fbib904
SiO2 solid-core fiber | Tapered | Carbon nanotubes |  | High-pressure CO process | 0.004 | 34 | 1.55e-06 |  |  | Nonlinear transm./refl. | 1.55e-06 |  | 6e-13 | 25000000 | [5 empty] | 8.5 | Semiconducting nanotubes; 50% in PTFEMA; variable fiber diameter (values here for 3 µm)Average saturation power: 4.50 * 10^-4 W Nonlinearity dependence on diameter of tapered fiber shown in table II of reference paper | jpphotonac9e2fbib538
SiO2 solid-core fiber | Tapered | MoTe2 | 11.6 nm | Magnetron sputtering deposition | 0.01 | 44.6 | 1.5724e-06 |  | Figure 8(d) | Nonlinear transm./refl. | 1.5724e-06 |  | 6.42e-13 | 50120000 |  |  |  |  | 96000000000 | 25.5 |  | jpphotonac9e2fbib869
SiO2 solid-core fiber | Tapered | MoTe2 | 11.6 nm | Magnetron sputtering deposition | 0.01 | 43.3 | 1.9155e-06 |  | Figure 8(d) | Nonlinear transm./refl. | 1.9155e-06 |  | 1.25e-12 | 18720000 |  |  |  |  | 123000000000 | 22.1 |  | jpphotonac9e2fbib869
SiO2 solid-core fiber | Tapered | WS2 | Monolayer | CVD | 6e-05 | 25 | 1.59e-06 |  |  | SHG | 1.55e-06 |  | 1e-08 | 1000000 | [6 empty] | 20-fold enhancement of SHG signal as compared to bare fiber for 50 mW average pump power | jpphotonac9e2fbib138 | Loss was less than 25%, and the Wavelength at which the specified loss was measured at ranges from 1530-1590 nm