## Table8B
Constituent 1 Waveguide (wg) | Lithography | Constituent 2 Added material | Thickness | Fabrication | Hybrid wg Length (m) | Loss (dB mm^-1) | Wavelength at which specified loss was measured at (m) | Effective area (m^2) | SEM image b | Method | Pump Wavelength (m) | Pump Peak power (W) | Pump Pulse width (s) | Pump Rep. rate (Hz) | Pump Polarization | Probe Wavelength (m) | Probe Peak power (W) | Probe Pulse width (s) | Probe Polarization | ¦Re(γeff)¦ (m^-1 W^-1) | η (%) | Additional parameters and comments | Reference | Extra Comments
Hydex wg | Photolith. | Graphene oxide | 2 layers | Solution-based process | 0.015 | 0.2 | 1.55e-06 |  |  | FWM | 1.55e-06 | 0.16 | CW |  | TE mode | 1.551e-06 | 0.16 | CW | TE mode | 0.9 | 0.002 | Conversion efficiency formula: idlerout/signaloutConversion bandwidth: 2.50 * 1012 Hz Nonlinearity dependence on wavelength detuning and length shown in figure 4 of reference paper | jpphotonac9e2fbib919
Plasmonic (gold) wg | E-beam lith. | Polymer MEH-PPV |  | Spin-coating | 2e-06 |  |  |  | Figure 8(e) | FWM | 1.48e-06 | 30 | 1.04e-12 | 10000 | TE mode | 1.45e-06 |  | 1.11e-12 | TE mode | 30900 | 4.6 | Im(Î³eff): 7.00 * 102 m^-1 W^-1Conversion efficiency formula: idlerout/signalin | jpphotonac9e2fbib590
Si photonic-crystal wg | Photolith. | Graphene | Monolayer | CVD | 1.5826e-06 |  |  |  | Figure 8(f) | FWM | 1.56236e-06 | 0.0006 | CW |  | TE mode | 1.56209e-06 | 0.0006 | CW | TE mode |  | 0.1 | Graphene doping: 5.00 * 1016 m^-2Free-carrier lifetime: 2.00 * E-10 s ¦n2,eff¦: 4.80 * E-17 m2 W^-1 | jpphotonac9e2fbib308 | Hybrid wg length is the cavity length
Si slot wg | Photolith. | Organic molecules DDMEBT |  | Molecular beam deposition | 0.004 | 1.6 | 1.55e-06 |  | Figure 8(g) | FWM | 1.548e-06 | 0.375 | 3e-12 | 42700000000 | TE mode | 1.556e-06 |  | 3e-12 | TE mode | 104 | 0.06 | Conversion efficiency formula: idlerout/signalout | jpphotonac9e2fbib431
Si wg | Photolith. | Graphene | Monolayer | CVD | 0.0004 | 132 | 1.55e-06 |  |  | SPM/XPM spectral broadening | 1.553e-06 | 1.68 | 3e-12 | 80000000 | TE mode |  |  |  |  | 1400 |  | Graphene doping: ^-0.2 eVn2,eff of graphene only: ^-1 * E-13 m2 W^-1 | jpphotonac9e2fbib838
Si wg | E-beam lith. | MoS2 | 3e-09 | CVD | 0.0016 | 5.5 | 1.56e-06 |  |  | FWM | 1.55e-06 |  | CW |  | TM mode | 1.5504e-06 |  | CW | TM mode |  | 0.06 | Conversion efficiency formula: idlerout/signaloutNonlinearity dependence on wavelength detuning shown in figure 6 of reference paper | jpphotonac9e2fbib951
Si3N4 wg | Photolith. | Graphene oxide | Monolayer | Solution-based process | 0.02 | 0.61 | 1.55e-06 |  |  | FWM | 1.549e-06 | 0.063 | CW |  | TE mode | 1.55e-06 | 0.063 | CW | TE mode | 13.1 | 0.00014 | Conversion efficiency formula: idlerout/signalinConversion bandwidth: 1.25 * 1012 Hz Nonlinearity dependence on graphene-oxide layer number shown in figure 8 of reference paper | jpphotonac9e2fbib653
Si3N4 wg | Photolith. | Graphene | Monolayer | CVD | 0.0001 | 50 | 1.55018e-06 |  | Figure 8(h) | FWM | 1.55018e-06 | 0.0112 | CW |  | TM mode | 1.5507e-06 |  | CW | TM mode | 6400 | 0.001 | Graphene doping: variable (values here for ^-0.35 eV, i.e. ^-0.5 V gate voltage)Conversion efficiency formula: idlerout/signalout Nonlinearity dependence on graphene doping level and wavelength detuning shown in figure 4 of reference paper | jpphotonac9e2fbib15
Si3N4 wg | Photolith. | Graphene | Monolayer |  | 0.0032 | 12.6 | 1.54e-06 | 8.1e-13 |  | Nonlinear transm./refl. | 1.547e-06 |  | 2e-13 | 20000000 | TE mode | [6 empty] | Graphene doping: ^-0.3 eVFree-carrier lifetime: 1.50 * E-13 s Saturation density: 1.30 * E+16 m^-2 Non-saturable loss: 7.5 dB mm^-1 | jpphotonac9e2fbib186
Si3N4/SiO2 wg | Photolith. | Graphene | Monolayer | CVD | 0.0011 | 20 | 1.563e-06 |  |  | SPM/XPM spectral broadening | 1.563e-06 | 2.7 | 3e-12 | 80000000 | TE mode | [6 empty] | Graphene doping: 6.50 * 1016 m^-2Free-carrier lifetime: 1.00 * E-12 s Free-carrier refraction coefficient: 1.00 * E-5 (-) | jpphotonac9e2fbib840 | ¦Re(yeff)¦ Proportional to free-carrier refraction coefficient
a-Si wg | E-beam lith. | MoSe2 | Monolayer | Mechanical exfoliation | 2.2e-05 |  |  |  |  | SHG | 1.55e-06 |  | 8.2e-14 | 80000000 | TE mode | [6 empty] | 5-fold enhancement of SHG signal as compared to free-space excitation of MoSe2Pump irradiance: 150 TW m^-2 | jpphotonac9e2fbib134
Si3N4 wg | Photolith. | Graphene | Monolayer | CVD | 8e-05 | 100 | 1.55e-06 |  |  | DFG | 1.5319e-06 | 200 | 2.2e-12 | 39100000 | TM mode | 1.5932e-06 | 1.6 | CW | TM mode |  | 0.004 | Plasmon-enhanced DFG Graphene doping: variable (values here for 0.05 eV)χ(2): 1.20 * E-6 esu Conversion efficiency formula: idlerout/(signal*pump) Nonlinearity dependence on graphene doping shown in figure 4 of reference paper | jpphotonac9e2fbib922 | Eta also has units W^-1